## Parrot
Modell Parrot and Killoh version 2014 |  |  |  | Ea | [6 empty] | Parrot and Killoh, 1984 |  | "Nucleation and Growth" | "Diffusion" | "Shell formation" |  | Lothenbach et al., 2008 |  | "Nucleation and Growth" | "Diffusion" | "Shell formation"
surface area | 413 | C3S | 64.6 | 41570 | [6 empty] | C3S | K | 1.5 | 0.05 | 1.1 |  | C3S | K | 1.5 | 0.05 | 1.1 | H values may even higher
Reference area | 385 | C2S | 9.28 | 20785 | [7 empty] | N | 0.7 |  | 3.3 |  |  | N | 0.7 |  | 3.3
w/z | 0.4 | C3A | 7.42 | 54040 | [7 empty] | H | 1.33 |  |  |  |  | H | 2 |  |  | 2 | 1.8
Temperature | 20 | C4AF | 7.81 | 34087 | [6 empty] | C2S | K | 0.5 | 0.006 | 0.2 |  | C2S | K | 0.5 | 0.02 | 0.7 |  | 0.5
| 293.15 | [10 empty] | N | 1 |  | 5 |  |  | N | 1 |  | 5 |  | 1
reference temp | 293.15 | r.h. | 1 | relative humidity (not tested for rh <1!!) | [7 empty] | H | 1.33 |  |  |  |  | H | 1.55 |  |  | 1.55 | 1.35
R | 8.314 | [9 empty] | C3A | K | 1 | 0.04 | 1 |  | C3A | K | 1 | 0.04 | 1 |  | 1
Notes | [11 empty] | N | 0.85 |  | 3.2 |  |  | N | 0.85 |  | 3.2 |  | 0.85
Enter your values in the "yellow" boxes; if necessary adapt K,N and H values (ungroup rows) | [11 empty] | H | 1.33 |  |  |  |  | H | 1.8 |  |  | 1.8 | 1.6
This calculation tool is not throughfully tested. In case of errors please contact barbara.lothenbach@empa.ch | [10 empty] | C4AF | K | 0.37 | 0.015 | 0.4 |  | C4AF | K | 0.37 | 0.015 | 0.4 |  | 0.37
Original Model from Parrot and Killoh (1984) Br Ceram Proc 35, 41-53 | [11 empty] | N | 0.7 |  | 3.7 |  |  | N | 0.7 |  | 3.7 |  | 0.7
Ea and temperature dependence from Lothenbach et al (2008), Cem Concr Res 38, 1-18 | [11 empty] | H | 1.33 |  |  |  |  | H | 1.65 |  |  | 1.65 | 1.45
Adapted K,N and H from Lothenbach et al. (2008) Cem Conr Res 38, 848-860
If you use this model cite the above publications | [6 empty] | C3S |  | 2 |  |  | C2S |  | 1.55 |  | C3A |  | 1.8 |  | C4AF |  | 1.65
|  | hydrated [g/100g unhydrated cement) |  |  |  |  | 1.5 | 1.1 | 0.05 |  |  | 0.5 | 0.7 | 0.02 |  | 1 | 1 | 0.04 |  | 0.37 | 0.4 | 0.015 |  | not hydrated [g/100 g unhydrated cement] |  |  |  | % hydrated (for each clinker) |  |  |  | Total degree of
[7 empty] | 0.7 | 3.3 |  |  |  | 1 | 5 |  |  | 0.85 | 3.2 |  |  | 0.7 | 3.7 | [10 empty] | hydration
| time (days) | C3S | C2S | C3A | C4AF | time function | [17 empty] | C3S | C2S | C3A | C4AF | C3S | C2S | C3A | C4AF
time (hours) |  |  | [g/100g unhydrated cement] |  |  |  | "Nucleation and Growth" | "Shell formation" | "Diffusion" | rate | degree | "Nucleation and Growth" | "Shell formation" | "Diffusion" | degree | "Nucleation and Growth" | "Shell formation" | "Diffusion" | degree | "Nucleation and Growth" | "Shell formation" | "Diffusion" | degree |  | [g/100 g unhydrated cement] |  |  |  | [% per clinker] |  |  | rel. to total clinker content
1e-09 | 4.166667e-11 | 6.46e-14 | 9.28e-15 | 7.42e-15 | 7.81e-15 |  | 0 | 0 | 0 |  | 1e-15 | 0 | 0 | 0 | 1e-15 | 0 | 0 | 0 | 1e-15 | 0 | 0 | 0 | 1e-15 | 64.6 | 9.28 | 7.42 | 7.81 | 1e-15 | 1e-15 | 1e-15 | 1e-15 | 1e-15
0.024 | 0.001 | 6.46e-14 | 9.28e-15 | 7.42e-15 | 7.81e-15 | 0.001 | 7.267388e-08 | 0.0011 | 150119981324.0 |  | 1e-15 | 0.0005363636 | 0.0007 | 60047992529.6 | 1e-15 | 7.096077e-06 | 0.001 | 120095985059.2 | 1e-15 | 1.792622e-08 | 0.0004 | 45035994397.2 | 1e-15 | 64.6 | 9.28 | 7.42 | 7.81 | 1e-15 | 1e-15 | 1e-15 | 1e-15 | 1e-15
0.0264 | 0.0011 | 4.694733e-07 | 0.0004977455 | 5.265289e-06 | 1.400039e-08 | 0.0011 | 7.267388e-09 | 0.00011 | 15011998757.9 | 7.267388e-05 | 7.267389e-09 | 5.363636e-05 | 7e-05 | 6004799503.2 | 5.363636e-05 | 7.096077e-07 | 0.0001 | 12009599006.3 | 7.096077e-07 | 1.792622e-09 | 4e-05 | 4503599627.4 | 1.792623e-09 | 64.6 | 9.279502 | 7.419995 | 7.81 | 7.267389e-09 | 5.363636e-05 | 7.096077e-07 | 1.792623e-09 | 5.650255e-06
0.02904 | 0.00121 | 5.956046e-05 | 0.001045236 | 0.0001284394 | 1.171933e-06 | 0.00121 | 9.147212e-07 | 0.000121 | 2270.416 | 0.008315647 | 9.219886e-07 | 5.899684e-05 | 7.697935e-05 | 0.1230442 | 0.0001126332 | 1.660028e-05 | 0.0001099998 | 18.60181 | 1.730989e-05 | 1.482629e-07 | 4.4e-05 | 2761.316 | 1.500555e-07 | 64.59994 | 9.278955 | 7.419872 | 7.809999 | 9.219886e-07 | 0.0001126332 | 1.730989e-05 | 1.500555e-07 | 1.385263e-05
0.031944 | 0.001331 | 0.0003374792 | 0.00164744 | 0.000347214 | 5.979274e-06 | 0.001331 | 4.302147e-06 | 0.0001330996 | 19.68569 | 0.03555493 | 5.224136e-06 | 6.489269e-05 | 8.465231e-05 | 0.06444976 | 0.0001775259 | 2.948445e-05 | 0.0001209933 | 0.8388122 | 4.679434e-05 | 6.155366e-07 | 4.839997e-05 | 36.28657 | 7.655921e-07 | 64.59966 | 9.278353 | 7.419653 | 7.809994 | 5.224136e-06 | 0.0001775259 | 4.679434e-05 | 7.655921e-07 | 2.62385e-05
0.0351384 | 0.0014641 | 0.0008518727 | 0.002309822 | 0.0006265729 | 1.460153e-05 | 0.0014641 | 7.962748e-06 | 0.0001464075 | 3.821665 | 0.05982531 | 1.318688e-05 | 7.137733e-05 | 9.308733e-05 | 0.044977 | 0.0002489032 | 3.764945e-05 | 0.0001330801 | 0.3413074 | 8.444379e-05 | 1.104002e-06 | 5.323985e-05 | 7.82335 | 1.869595e-06 | 64.59915 | 9.27769 | 7.419373 | 7.809985 | 1.318688e-05 | 0.0002489032 | 8.444379e-05 | 1.869595e-06 | 4.267612e-05
0.03865224 | 0.00161051 | 0.001598878 | 0.00303839 | 0.0009623077 | 2.699915e-05 | 0.00161051 | 1.156355e-05 | 0.000161044 | 1.665383 | 0.07898058 | 2.475043e-05 | 7.850945e-05 | 0.0001023595 | 0.03528445 | 0.0003274127 | 4.524727e-05 | 0.0001463704 | 0.2080404 | 0.0001296911 | 1.587403e-06 | 5.856359e-05 | 3.523993 | 3.456998e-06 | 64.5984 | 9.276962 | 7.419038 | 7.809973 | 2.475043e-05 | 0.0003274127 | 0.0001296911 | 3.456998e-06 | 6.314189e-05
0.042517464 | 0.001771561 | 0.002591409 | 0.003839751 | 0.00135615 | 4.33981e-05 | 0.001771561 | 1.536426e-05 | 0.0001771416 | 0.9760255 | 0.09539997 | 4.011469e-05 | 8.635362e-05 | 0.0001125513 | 0.02950373 | 0.0004137663 | 5.307845e-05 | 0.0001609842 | 0.1489973 | 0.0001827695 | 2.099737e-06 | 6.441958e-05 | 2.096406 | 5.556735e-06 | 64.59741 | 9.27616 | 7.418644 | 7.809957 | 4.011469e-05 | 0.0004137663 | 0.0001827695 | 5.556735e-06 | 8.787687e-05
0.0467692104 | 0.0019487171 | 0.003853374 | 0.004721173 | 0.001812231 | 6.419717e-05 | 0.0019487171 | 1.953507e-05 | 0.0001948459 | 0.6624094 | 0.1102704 | 5.964976e-05 | 9.498077e-05 | 0.0001237529 | 0.02567867 | 0.0005087471 | 6.146652e-05 | 0.0001770525 | 0.1162932 | 0.000244236 | 2.663134e-06 | 7.086098e-05 | 1.434652 | 8.219868e-06 | 64.59615 | 9.275279 | 7.418188 | 7.809936 | 5.964976e-05 | 0.0005087471 | 0.000244236 | 8.219868e-06 | 0.0001172817
0.05144613144 | 0.00214358881 | 0.00541697 | 0.005690644 | 0.002336189 | 8.992773e-05 | 0.00214358881 | 2.420427e-05 | 0.0002143167 | 0.4900106 | 0.1242062 | 8.385402e-05 | 0.0001044689 | 0.0001360636 | 0.02297085 | 0.000613216 | 7.061428e-05 | 0.0001947194 | 0.09572254 | 0.0003148503 | 3.294566e-06 | 7.794631e-05 | 1.066824 | 1.151443e-05 | 64.59458 | 9.274309 | 7.417664 | 7.80991 | 8.385402e-05 | 0.000613216 | 0.0003148503 | 1.151443e-05 | 0.0001518767
0.05659074 | 0.002357947691 | 0.007321916 | 0.006756952 | 0.002934883 | 0.0001212429 | 0.002357947691 | 2.948833e-05 | 0.0002357295 | 0.3834179 | 0.1375653 | 0.0001133424 | 0.0001149038 | 0.0001495917 | 0.02096104 | 0.0007281198 | 8.068652e-05 | 0.000214143 | 0.08167363 | 0.0003955368 | 4.009618e-06 | 8.57399e-05 | 0.8377345 | 1.552405e-05 | 64.59268 | 9.273243 | 7.417065 | 7.809879 | 0.0001133424 | 0.0007281198 | 0.0003955368 | 1.552405e-05 | 0.0001922904
0.06224982 | 0.002593742 | 0.009615555 | 0.007929755 | 0.003616323 | 0.0001589197 | 0.002593742 | 3.550525e-05 | 0.0002592772 | 0.3120211 | 0.1505769 | 0.0001488476 | 0.0001263797 | 0.0001644563 | 0.01941629 | 0.0008544994 | 9.183827e-05 | 0.0002354964 | 0.07150834 | 0.0004873751 | 4.824174e-06 | 9.431249e-05 | 0.6834942 | 2.034823e-05 | 64.59038 | 9.27207 | 7.416384 | 7.809841 | 0.0001488476 | 0.0008544994 | 0.0004873751 | 2.034823e-05 | 0.0002392611
0.0684748 | 0.002853117 | 0.0123534 | 0.009219675 | 0.004389689 | 0.0002038688 | 0.002853117 | 4.238157e-05 | 0.0002851716 | 0.2613434 | 0.1633993 | 0.0001912292 | 0.000139 | 0.0001807876 | 0.0181968 | 0.0009934995 | 0.0001042272 | 0.0002589699 | 0.06383121 | 0.0005916023 | 5.755331e-06 | 0.0001037419 | 0.5735932 | 2.610356e-05 | 64.58765 | 9.27078 | 7.41561 | 7.809796 | 0.0001912292 | 0.0009934995 | 0.0005916023 | 2.610356e-05 | 0.0002936442
0.07532228 | 0.003138428 | 0.01560002 | 0.01063839 | 0.005265399 | 0.0002571487 | 0.003138428 | 5.025713e-05 | 0.0003136448 | 0.2237554 | 0.1761482 | 0.0002414863 | 0.0001528788 | 0.000198728 | 0.01721359 | 0.001146378 | 0.0001180203 | 0.0002847719 | 0.05783809 | 0.0007096225 | 6.822017e-06 | 0.0001141136 | 0.4918368 | 3.292558e-05 | 64.5844 | 9.269362 | 7.414735 | 7.809743 | 0.0002414863 | 0.001146378 | 0.0007096225 | 3.292558e-05 | 0.0003564241
0.08285451 | 0.003452271 | 0.01943008 | 0.01219874 | 0.006255218 | 0.0003199841 | 0.003452271 | 5.92889e-05 | 0.0003449521 | 0.1948974 | 0.1889127 | 0.0003007752 | 0.0001681409 | 0.0002184336 | 0.01640731 | 0.001314519 | 0.0001333987 | 0.0003131307 | 0.05303441 | 0.0008430212 | 8.045501e-06 | 0.0001255218 | 0.4289208 | 4.097108e-05 | 64.58057 | 9.267801 | 7.413745 | 7.80968 | 0.0003007752 | 0.001314519 | 0.0008430212 | 4.097108e-05 | 0.0004287287
0.09113996 | 0.003797498 | 0.02392976 | 0.01391483 | 0.00737238 | 0.0003937876 | 0.003797498 | 6.965447e-05 | 0.000379373 | 0.1721169 | 0.2017642 | 0.0003704297 | 0.0001849239 | 0.0002400748 | 0.01573686 | 0.001499443 | 0.0001505609 | 0.0003442967 | 0.04909999 | 0.0009935822 | 9.449874e-06 | 0.0001380699 | 0.3791598 | 5.042095e-05 | 64.57607 | 9.266085 | 7.412628 | 7.809606 | 0.0003704297 | 0.001499443 | 0.0009935822 | 5.042095e-05 | 0.0005118478
0.100254 | 0.004177248 | 0.02919826 | 0.01580218 | 0.008631749 | 0.0004801861 | 0.004177248 | 8.155585e-05 | 0.0004172144 | 0.1537171 | 0.214762 | 0.0004519855 | 0.0002033786 | 0.0002638379 | 0.01517285 | 0.001702822 | 0.0001697263 | 0.0003785438 | 0.04581876 | 0.001163308 | 1.106255e-05 | 0.0001518716 | 0.3389044 | 6.14835e-05 | 64.5708 | 9.264198 | 7.411368 | 7.80952 | 0.0004519855 | 0.001702822 | 0.001163308 | 6.14835e-05 | 0.0006072538
0.1102794 | 0.004594973 | 0.03534969 | 0.01787785 | 0.01004999 | 0.0005810508 | 0.004594973 | 9.522331e-05 | 0.0004588123 | 0.1385673 | 0.227957 | 0.0005472088 | 0.0002236709 | 0.0002899262 | 0.01469374 | 0.001926492 | 0.0001911381 | 0.0004161718 | 0.04303989 | 0.001354447 | 1.291481e-05 | 0.0001670519 | 0.3057155 | 7.439832e-05 | 64.56465 | 9.262122 | 7.40995 | 7.809419 | 0.0005472088 | 0.001926492 | 0.001354447 | 7.439832e-05 | 0.0007166265
0.1213073 | 0.00505447 | 0.04251511 | 0.02016057 | 0.01164579 | 0.0006985321 | 0.00505447 | 0.0001109199 | 0.0005045349 | 0.1258877 | 0.241394 | 0.0006581287 | 0.0002459828 | 0.0003185618 | 0.01428333 | 0.002172475 | 0.0002150667 | 0.0004575087 | 0.04065498 | 0.001569513 | 1.504241e-05 | 0.0001837483 | 0.2779074 | 8.944073e-05 | 64.55748 | 9.259839 | 7.408354 | 7.809301 | 0.0006581287 | 0.002172475 | 0.001569513 | 8.944073e-05 | 0.0008418809
0.133438 | 0.005559917 | 0.05084504 | 0.02267095 | 0.01344004 | 0.0008350995 | 0.005559917 | 0.0001289462 | 0.0005547851 | 0.1151251 | 0.2551131 | 0.0007870749 | 0.0002705144 | 0.0003499863 | 0.01392925 | 0.00244299 | 0.0002418131 | 0.0005029128 | 0.03858422 | 0.001811326 | 1.748623e-05 | 0.0002021119 | 0.2542811 | 0.000106927 | 64.54915 | 9.257329 | 7.40656 | 7.809165 | 0.0007870749 | 0.00244299 | 0.001811326 | 0.000106927 | 0.0009851994
0.1467818 | 0.006115909 | 0.06051217 | 0.02543161 | 0.01545615 | 0.0009935885 | 0.006115909 | 0.000149646 | 0.0006100038 | 0.105877 | 0.2691514 | 0.0009367208 | 0.0002974852 | 0.0003844634 | 0.01362184 | 0.002740475 | 0.0002717127 | 0.0005527755 | 0.03676762 | 0.002083039 | 2.029308e-05 | 0.0002223087 | 0.233963 | 0.00012722 | 64.53949 | 9.254568 | 7.404544 | 7.809006 | 0.0009367208 | 0.002740475 | 0.002083039 | 0.00012722 | 0.001149069
0.16146 | 0.0067275 | 0.07171462 | 0.02846743 | 0.01772028 | 0.001177253 | 0.0067275 | 0.0001734126 | 0.0006706726 | 0.09784421 | 0.2835435 | 0.001110133 | 0.0003271361 | 0.0004222795 | 0.01335349 | 0.003067611 | 0.0003051394 | 0.0006075235 | 0.03515923 | 0.002388178 | 2.351656e-05 | 0.0002445212 | 0.2163031 | 0.0001507366 | 64.52829 | 9.251533 | 7.40228 | 7.808823 | 0.001110133 | 0.003067611 | 0.002388178 | 0.0001507366 | 0.001336321
0.177606 | 0.00740025 | 0.08467958 | 0.03180574 | 0.02026171 | 0.001389826 | 0.00740025 | 0.000200696 | 0.0007373174 | 0.09080033 | 0.2983218 | 0.001310829 | 0.0003597317 | 0.0004637461 | 0.01311809 | 0.003427343 | 0.0003425102 | 0.0006676222 | 0.03372328 | 0.002730689 | 2.721803e-05 | 0.0002689499 | 0.2008085 | 0.0001779546 | 64.51532 | 9.248194 | 7.399738 | 7.80861 | 0.001310829 | 0.003427343 | 0.002730689 | 0.0001779546 | 0.001550184
0.1953666 | 0.008140275 | 0.09966749 | 0.03547656 | 0.02311314 | 0.001635589 | 0.008140275 | 0.000232011 | 0.0008105115 | 0.08457107 | 0.3135178 | 0.00154284 | 0.0003955621 | 0.000509201 | 0.01291068 | 0.003822905 | 0.00038429 | 0.0007335779 | 0.03243157 | 0.003114979 | 3.146781e-05 | 0.0002958151 | 0.1870994 | 0.0002094224 | 64.50033 | 9.244523 | 7.396887 | 7.808364 | 0.00154284 | 0.003822905 | 0.003114979 | 0.0002094224 | 0.00179433
0.2149033 | 0.008954302 | 0.1169768 | 0.03951285 | 0.02631114 | 0.001919455 | 0.008954302 | 0.0002679464 | 0.0008908794 | 0.07902032 | 0.3291614 | 0.001810787 | 0.0004349456 | 0.0005590104 | 0.01272722 | 0.004257851 | 0.0004309971 | 0.0008059411 | 0.03126155 | 0.003545976 | 3.634643e-05 | 0.0003253588 | 0.1748789 | 0.0002457689 | 64.48302 | 9.240487 | 7.393689 | 7.808081 | 0.001810787 | 0.004257851 | 0.003545976 | 0.0002457689 | 0.002072947
0.2363936 | 0.009849733 | 0.1369496 | 0.04395084 | 0.02989656 | 0.002247054 | 0.009849733 | 0.0003091758 | 0.0009790997 | 0.07404038 | 0.3452818 | 0.002119963 | 0.0004782313 | 0.0006135702 | 0.01256434 | 0.004736082 | 0.0004832095 | 0.0008853093 | 0.03019498 | 0.004029185 | 4.194615e-05 | 0.0003578465 | 0.163912 | 0.000287715 | 64.46305 | 9.236049 | 7.390103 | 7.807753 | 0.002119963 | 0.004736082 | 0.004029185 | 0.000287715 | 0.002390798
0.2600329 | 0.01083471 | 0.1599775 | 0.04883028 | 0.03391501 | 0.002624845 | 0.01083471 | 0.0003564692 | 0.001075909 | 0.069545 | 0.3619075 | 0.002476432 | 0.0005258018 | 0.000673308 | 0.01241924 | 0.005261884 | 0.0005415711 | 0.0009723298 | 0.02921698 | 0.004570757 | 4.837266e-05 | 0.0003935701 | 0.1540102 | 0.0003360877 | 64.44002 | 9.23117 | 7.386085 | 7.807375 | 0.002476432 | 0.005261884 | 0.004570757 | 0.0003360877 | 0.002753312
0.2860362 | 0.01191818 | 0.1865092 | 0.05419483 | 0.03841747 | 0.003060229 | 0.01191818 | 0.0004107071 | 0.001182106 | 0.06546441 | 0.3790662 | 0.002887139 | 0.0005780764 | 0.0007386845 | 0.01228956 | 0.00583996 | 0.0006067996 | 0.001067703 | 0.02831529 | 0.005177556 | 5.574704e-05 | 0.0004328496 | 0.1450211 | 0.0003918347 | 64.41349 | 9.225805 | 7.381583 | 7.80694 | 0.002887139 | 0.00583996 | 0.005177556 | 0.0003918347 | 0.003166667
0.3146399 | 0.01310999 | 0.2170582 | 0.0600924 | 0.0434608 | 0.003561693 | 0.01310999 | 0.0004728956 | 0.00129855 | 0.06174159 | 0.3967852 | 0.003360035 | 0.0006355145 | 0.0008101946 | 0.01217329 | 0.006475474 | 0.0006796941 | 0.001172184 | 0.02747972 | 0.00585725 | 6.420798e-05 | 0.0004760363 | 0.1368199 | 0.0004560427 | 64.38294 | 9.219908 | 7.376539 | 7.806438 | 0.003360035 | 0.006475474 | 0.00585725 | 0.0004560427 | 0.003637898
0.3461038 | 0.01442099 | 0.2522125 | 0.06657559 | 0.04910849 | 0.004138964 | 0.01442099 | 0.0005441839 | 0.001426171 | 0.05832953 | 0.4150908 | 0.003904218 | 0.000698619 | 0.0008883692 | 0.01206873 | 0.007174093 | 0.0007611442 | 0.001286585 | 0.02670172 | 0.006618395 | 7.391435e-05 | 0.0005235155 | 0.1293038 | 0.000529957 | 64.34779 | 9.213424 | 7.370892 | 7.805861 | 0.003904218 | 0.007174093 | 0.006618395 | 0.000529957 | 0.004175015
0.3807142 | 0.01586309 | 0.2926446 | 0.07370208 | 0.05543136 | 0.00480319 | 0.01586309 | 0.0006258839 | 0.001565963 | 0.05518915 | 0.4340089 | 0.004530102 | 0.0007679406 | 0.0009737752 | 0.01197439 | 0.007942034 | 0.0008521396 | 0.001411779 | 0.02597411 | 0.007470534 | 8.504812e-05 | 0.0005757095 | 0.1223874 | 0.0006150052 | 64.30736 | 9.206298 | 7.364569 | 7.805197 | 0.004530102 | 0.007942034 | 0.007470534 | 0.0006150052 | 0.004787131
0.4187857 | 0.0174494 | 0.3391239 | 0.08153515 | 0.06250842 | 0.005567146 | 0.0174494 | 0.0007194931 | 0.00171899 | 0.0522877 | 0.4535642 | 0.005249595 | 0.0008440812 | 0.001067017 | 0.011889 | 0.008786115 | 0.0009537807 | 0.001548698 | 0.02529075 | 0.008424315 | 9.781769e-05 | 0.000633081 | 0.1159991 | 0.0007128228 | 64.26088 | 9.198465 | 7.357492 | 7.804433 | 0.005249595 | 0.008786115 | 0.008424315 | 0.0007128228 | 0.005484621
0.4606642 | 0.01919434 | 0.3925299 | 0.0901442 | 0.07042771 | 0.006445473 | 0.01919434 | 0.0008267186 | 0.001886383 | 0.04959759 | 0.4737805 | 0.006076314 | 0.0009276994 | 0.001168733 | 0.01181146 | 0.009713815 | 0.00106729 | 0.001698335 | 0.02464644 | 0.009491605 | 0.0001124617 | 0.000696137 | 0.1100783 | 0.0008252846 | 64.20747 | 9.189856 | 7.349572 | 7.803555 | 0.006076314 | 0.009713815 | 0.009491605 | 0.0008252846 | 0.006279287
0.5067306 | 0.02111378 | 0.453868 | 0.09960529 | 0.07928737 | 0.007454943 | 0.02111378 | 0.000949506 | 0.002069336 | 0.04709534 | 0.4946802 | 0.00702582 | 0.001019514 | 0.001279602 | 0.01174078 | 0.01073333 | 0.001194024 | 0.001861741 | 0.02403668 | 0.01068563 | 0.0001292536 | 0.0007654319 | 0.1045739 | 0.0009545382 | 64.14613 | 9.180395 | 7.340713 | 7.802545 | 0.00702582 | 0.01073333 | 0.01068563 | 0.0009545382 | 0.007184554
0.5574037 | 0.02322515 | 0.5242865 | 0.1100018 | 0.08919669 | 0.008614776 | 0.02322515 | 0.00109007 | 0.002269101 | 0.04476091 | 0.516284 | 0.00811589 | 0.001120311 | 0.001400331 | 0.0116761 | 0.01185364 | 0.001335489 | 0.002040026 | 0.02345758 | 0.01202112 | 0.0001485061 | 0.0008415721 | 0.09944213 | 0.001103044 | 64.07571 | 9.169998 | 7.330803 | 7.801385 | 0.00811589 | 0.01185364 | 0.01202112 | 0.001103044 | 0.008215686
0.6131441 | 0.02554767 | 0.6050967 | 0.121425 | 0.1002774 | 0.009946987 | 0.02554767 | 0.001250931 | 0.00248698 | 0.04257706 | 0.5386105 | 0.009366822 | 0.001230947 | 0.001531662 | 0.01161667 | 0.01308459 | 0.001493351 | 0.00223435 | 0.02290578 | 0.01351447 | 0.0001705776 | 0.0009252203 | 0.09464526 | 0.001273622 | 63.9949 | 9.158575 | 7.319723 | 7.800053 | 0.009366822 | 0.01308459 | 0.01351447 | 0.001273622 | 0.009390035
0.6744585 | 0.02810244 | 0.6977945 | 0.1339748 | 0.1126647 | 0.0114768 | 0.02810244 | 0.001434951 | 0.00272431 | 0.04052888 | 0.5616758 | 0.01080177 | 0.001352355 | 0.001674361 | 0.01156179 | 0.01443694 | 0.001669456 | 0.002445916 | 0.02237831 | 0.01518392 | 0.0001958782 | 0.001017099 | 0.09015085 | 0.0014695 | 63.90221 | 9.146025 | 7.307335 | 7.798523 | 0.01080177 | 0.01443694 | 0.01518392 | 0.0014695 | 0.01072731
0.7419043 | 0.03091268 | 0.8040858 | 0.1477607 | 0.1265093 | 0.01323308 | 0.03091268 | 0.001645376 | 0.00298244 | 0.03860339 | 0.5854924 | 0.01244715 | 0.001485552 | 0.001829212 | 0.01151086 | 0.01592249 | 0.001865842 | 0.002675965 | 0.02187258 | 0.01704977 | 0.000224877 | 0.001117998 | 0.08593068 | 0.001694377 | 63.79591 | 9.132239 | 7.293491 | 7.796767 | 0.01244715 | 0.01592249 | 0.01704977 | 0.001694377 | 0.0122499
0.8160948 | 0.03400395 | 0.9259141 | 0.1629024 | 0.1419782 | 0.01524893 | 0.03400395 | 0.001885887 | 0.00326271 | 0.03678925 | 0.610069 | 0.01433304 | 0.001631644 | 0.001997015 | 0.01146332 | 0.01755414 | 0.002084758 | 0.002925752 | 0.02138631 | 0.01913452 | 0.0002581111 | 0.001228773 | 0.08196014 | 0.001952488 | 63.67409 | 9.117098 | 7.278022 | 7.794751 | 0.01433304 | 0.01755414 | 0.01913452 | 0.001952488 | 0.01398321
0.8977042 | 0.03740434 | 1.065492 | 0.1795306 | 0.159257 | 0.01756221 | 0.03740434 | 0.002160642 | 0.003566414 | 0.03507648 | 0.6354092 | 0.01649368 | 0.001791832 | 0.002178565 | 0.01141865 | 0.01934597 | 0.002328682 | 0.003196536 | 0.02091743 | 0.02146321 | 0.0002961948 | 0.001350358 | 0.07821764 | 0.002248683 | 63.53451 | 9.100469 | 7.260743 | 7.792438 | 0.01649368 | 0.01934597 | 0.02146321 | 0.002248683 | 0.01595602
0.9874747 | 0.04114478 | 1.225334 | 0.1977882 | 0.1785515 | 0.02021629 | 0.04114478 | 0.002474337 | 0.003894748 | 0.03345626 | 0.6615107 | 0.01896802 | 0.00196742 | 0.002374648 | 0.0113764 | 0.02131339 | 0.002600335 | 0.003489546 | 0.02046414 | 0.02406354 | 0.0003398306 | 0.001483763 | 0.0746842 | 0.002588513 | 63.37467 | 9.082212 | 7.241449 | 7.789784 | 0.01896802 | 0.02131339 | 0.02406354 | 0.002588513 | 0.01820099
1.086222 | 0.04525926 | 1.408298 | 0.2178314 | 0.2000895 | 0.0232608 | 0.04525926 | 0.002832256 | 0.004248757 | 0.03192076 | 0.6883635 | 0.02180027 | 0.002159821 | 0.002586015 | 0.01133612 | 0.02347321 | 0.002902701 | 0.003805955 | 0.02002477 | 0.02696624 | 0.0003898217 | 0.001630084 | 0.07134298 | 0.002978335 | 63.1917 | 9.062169 | 7.21991 | 7.786739 | 0.02180027 | 0.02347321 | 0.02696624 | 0.002978335 | 0.02075501
1.194844 | 0.04978518 | 1.617623 | 0.2398302 | 0.2241232 | 0.02675254 | 0.04978518 | 0.00324033 | 0.004629254 | 0.03046296 | 0.7159487 | 0.0250406 | 0.00237056 | 0.002813366 | 0.01129742 | 0.02584377 | 0.003239046 | 0.004146835 | 0.01959784 | 0.03020529 | 0.0004470863 | 0.0017905 | 0.06817907 | 0.003425421 | 62.98238 | 9.04017 | 7.195877 | 7.783247 | 0.0250406 | 0.02584377 | 0.03020529 | 0.003425421 | 0.02365985
1.314329 | 0.0547637 | 1.856978 | 0.2639701 | 0.2509312 | 0.03075652 | 0.0547637 | 0.003705195 | 0.005036726 | 0.02907659 | 0.7442366 | 0.0287458 | 0.002601286 | 0.003057322 | 0.01125992 | 0.02844505 | 0.003612927 | 0.004513106 | 0.01918197 | 0.03381822 | 0.0005126732 | 0.001966285 | 0.06517913 | 0.003938095 | 62.74302 | 9.01603 | 7.169069 | 7.779243 | 0.0287458 | 0.02844505 | 0.03381822 | 0.003938095 | 0.02696259
1.445762 | 0.06024007 | 2.130511 | 0.2904531 | 0.2808205 | 0.03534708 | 0.06024007 | 0.004234245 | 0.005471219 | 0.02775596 | 0.7731846 | 0.03298004 | 0.002853773 | 0.003318392 | 0.01122323 | 0.03129883 | 0.004028209 | 0.004905475 | 0.01877592 | 0.03784642 | 0.0005877802 | 0.002158799 | 0.06233123 | 0.004525875 | 62.46949 | 8.989547 | 7.13918 | 7.774653 | 0.03298004 | 0.03129883 | 0.03784642 | 0.004525875 | 0.03071632
1.590338 | 0.06626408 | 2.442896 | 0.3194989 | 0.3141294 | 0.04060926 | 0.06626408 | 0.004835678 | 0.005932191 | 0.02649592 | 0.8027345 | 0.03781572 | 0.00312993 | 0.003596935 | 0.01118703 | 0.03442876 | 0.004489072 | 0.005324362 | 0.01837851 | 0.0423355 | 0.0006737745 | 0.002369498 | 0.05962464 | 0.005199649 | 62.1571 | 8.960501 | 7.105871 | 7.769391 | 0.03781572 | 0.03442876 | 0.0423355 | 0.005199649 | 0.03498073
1.749372 | 0.07289048 | 2.799393 | 0.351346 | 0.3512295 | 0.04664027 | 0.07289048 | 0.005518536 | 0.006418345 | 0.02529177 | 0.8328096 | 0.04333426 | 0.003431799 | 0.00389312 | 0.01115096 | 0.03786056 | 0.005000018 | 0.005769803 | 0.01798864 | 0.04733552 | 0.0007722159 | 0.002599927 | 0.05704965 | 0.005971865 | 61.80061 | 8.928654 | 7.06877 | 7.76336 | 0.04333426 | 0.03786056 | 0.04733552 | 0.005971865 | 0.03982279
1.924309 | 0.08017953 | 3.205903 | 0.3862533 | 0.3925282 | 0.0535512 | 0.08017953 | 0.006292719 | 0.006927432 | 0.02413918 | 0.8633114 | 0.04962697 | 0.003761562 | 0.004206869 | 0.01111468 | 0.04162212 | 0.005565861 | 0.006241353 | 0.01760527 | 0.05290138 | 0.0008848823 | 0.002851714 | 0.05459748 | 0.006856748 | 61.3941 | 8.893747 | 7.027472 | 7.756449 | 0.04962697 | 0.04162212 | 0.05290138 | 0.006856748 | 0.04531742
2.11674 | 0.08819749 | 3.669019 | 0.4245012 | 0.4384708 | 0.06146897 | 0.08819749 | 0.007168979 | 0.007456014 | 0.02303418 | 0.8941159 | 0.05679595 | 0.004121541 | 0.004537801 | 0.01107787 | 0.04574366 | 0.006191723 | 0.006737956 | 0.01722743 | 0.0590931 | 0.001013799 | 0.003126565 | 0.05226013 | 0.007870547 | 60.93098 | 8.855499 | 6.981529 | 7.748531 | 0.05679595 | 0.04574366 | 0.0590931 | 0.007870547 | 0.05154819
2.328414 | 0.09701723 | 4.185768 | 0.4663929 | 0.4895426 | 0.07053849 | 0.09701723 | 0.008158874 | 0.007999218 | 0.02197307 | 0.9069667 | 0.06479517 | 0.004514198 | 0.004885168 | 0.0110402 | 0.05025786 | 0.006882999 | 0.007257808 | 0.01685416 | 0.0659761 | 0.001161271 | 0.00342625 | 0.05003031 | 0.009031817 | 60.41423 | 8.813607 | 6.930457 | 7.739462 | 0.06479517 | 0.05025786 | 0.0659761 | 0.009031817 | 0.05849222
2.561255 | 0.106719 | 4.738439 | 0.5122559 | 0.5462709 | 0.08092515 | 0.106719 | 0.009269165 | 0.008555272 | 0.0210076 | 0.8818301 | 0.07335044 | 0.004942127 | 0.005247778 | 0.01100132 | 0.05519998 | 0.007645322 | 0.007798202 | 0.01648452 | 0.07362142 | 0.001329918 | 0.003752579 | 0.0479013 | 0.01036173 | 59.86156 | 8.767744 | 6.873729 | 7.729075 | 0.07335044 | 0.05519998 | 0.07362142 | 0.01036173 | 0.06596219
2.81738 | 0.1173909 | 5.328216 | 0.5624426 | 0.6082677 | 0.09281756 | 0.1173909 | 0.01050006 | 0.009129678 | 0.02022735 | 0.855488 | 0.08248012 | 0.005408051 | 0.005623919 | 0.01096089 | 0.06060804 | 0.008484497 | 0.008355353 | 0.01611763 | 0.08197677 | 0.001522715 | 0.004107377 | 0.04586695 | 0.01188445 | 59.27178 | 8.717557 | 6.811732 | 7.717182 | 0.08248012 | 0.06060804 | 0.08197677 | 0.01188445 | 0.07397311
3.099119 | 0.1291299 | 5.956116 | 0.617332 | 0.6745152 | 0.1064307 | 0.1291299 | 0.01186327 | 0.009719816 | 0.01959345 | 0.8279875 | 0.09219994 | 0.005914805 | 0.006011274 | 0.01091855 | 0.06652284 | 0.009405417 | 0.008928243 | 0.0157796 | 0.09090502 | 0.001743038 | 0.004492446 | 0.04392156 | 0.01362749 | 58.64388 | 8.662668 | 6.745485 | 7.703569 | 0.09219994 | 0.06652284 | 0.09090502 | 0.01362749 | 0.08253163
3.40903 | 0.1420429 | 6.622953 | 0.6767874 | 0.7451438 | 0.1220093 | 0.1420429 | 0.01337117 | 0.01032256 | 0.0190778 | 0.7993931 | 0.1025225 | 0.006465319 | 0.006406834 | 0.01087395 | 0.07292967 | 0.01041297 | 0.009518677 | 0.01550157 | 0.1004237 | 0.001994704 | 0.004909514 | 0.04205984 | 0.01562219 | 57.97705 | 8.603213 | 6.674856 | 7.687991 | 0.1025225 | 0.07292967 | 0.1004237 | 0.01562219 | 0.09164958
3.749933 | 0.1562472 | 7.329308 | 0.7399746 | 0.820262 | 0.139832 | 0.1562472 | 0.01503677 | 0.01093428 | 0.01865965 | 0.7697868 | 0.1134568 | 0.007063039 | 0.006808964 | 0.01083606 | 0.07973864 | 0.01151384 | 0.01012375 | 0.01527506 | 0.1105474 | 0.00228203 | 0.005360167 | 0.04027689 | 0.01790422 | 57.27069 | 8.540025 | 6.599738 | 7.670168 | 0.1134568 | 0.07973864 | 0.1105474 | 0.01790422 | 0.1013284
4.124927 | 0.1718719 | 8.075494 | 0.8069652 | 0.899953 | 0.1602152 | 0.1718719 | 0.01687369 | 0.01155087 | 0.01832341 | 0.7392689 | 0.1250076 | 0.007712281 | 0.007218821 | 0.01082224 | 0.08695746 | 0.012715 | 0.01074002 | 0.01509345 | 0.1212875 | 0.002609882 | 0.005845767 | 0.03856812 | 0.0205141 | 56.52451 | 8.473035 | 6.520047 | 7.649785 | 0.1250076 | 0.08695746 | 0.1212875 | 0.0205141 | 0.111577
4.537419 | 0.1890591 | 8.861533 | 0.8778097 | 0.9842707 | 0.1835181 | 0.1890591 | 0.01889624 | 0.01216779 | 0.01805721 | 0.7079568 | 0.1371754 | 0.008416961 | 0.007634105 | 0.01083112 | 0.09459156 | 0.01402364 | 0.01136357 | 0.01495154 | 0.132651 | 0.002983733 | 0.006367344 | 0.03692921 | 0.02349784 | 55.73847 | 8.40219 | 6.435729 | 7.626482 | 0.1371754 | 0.09459156 | 0.132651 | 0.02349784 | 0.1224008
4.991161 | 0.2079651 | 9.687128 | 0.9525348 | 1.073236 | 0.210148 | 0.2079651 | 0.02111928 | 0.01278011 | 0.01785193 | 0.6759848 | 0.1499555 | 0.009181244 | 0.008052271 | 0.01086175 | 0.1026438 | 0.01544717 | 0.01198997 | 0.01484526 | 0.144641 | 0.003409716 | 0.006925459 | 0.03535612 | 0.02690755 | 54.91287 | 8.327465 | 6.346764 | 7.599852 | 0.1499555 | 0.1026438 | 0.144641 | 0.02690755 | 0.1338015
5.490277 | 0.2287616 | 10.55164 | 1.031142 | 1.166835 | 0.2405655 | 0.2287616 | 0.02355829 | 0.0133826 | 0.01770049 | 0.6435023 | 0.1633381 | 0.01000955 | 0.00847057 | 0.01091345 | 0.1111144 | 0.01699321 | 0.01261436 | 0.01477138 | 0.1572554 | 0.003894687 | 0.007520047 | 0.03384502 | 0.03080224 | 54.04836 | 8.248858 | 6.253165 | 7.569434 | 0.1633381 | 0.1111144 | 0.1572554 | 0.03080224 | 0.145777
6.039305 | 0.2516377 | 11.45409 | 1.113605 | 1.265013 | 0.2752909 | 0.2516377 | 0.0262293 | 0.01396981 | 0.01759738 | 0.6106714 | 0.177308 | 0.01090657 | 0.008886084 | 0.01098583 | 0.1200005 | 0.01866954 | 0.01323154 | 0.01472738 | 0.1704869 | 0.004446272 | 0.008150212 | 0.03239227 | 0.03524851 | 53.14591 | 8.166395 | 6.154987 | 7.534709 | 0.177308 | 0.1200005 | 0.1704869 | 0.03524851 | 0.1583212
6.643236 | 0.2768015 | 12.39313 | 1.199869 | 1.367676 | 0.3149103 | 0.2768015 | 0.02914887 | 0.01453622 | 0.01753834 | 0.5776646 | 0.1918442 | 0.01187729 | 0.009295782 | 0.01107871 | 0.1292963 | 0.02048408 | 0.01383599 | 0.0147113 | 0.1843229 | 0.00507291 | 0.008813997 | 0.03099443 | 0.04032142 | 52.20687 | 8.080131 | 6.052324 | 7.49509 | 0.1918442 | 0.1292963 | 0.1843229 | 0.04032142 | 0.171424
7.307559 | 0.3044816 | 13.36706 | 1.289854 | 1.474687 | 0.3600825 | 0.3044816 | 0.03233406 | 0.01507631 | 0.01752006 | 0.5446613 | 0.2069205 | 0.01292701 | 0.009696578 | 0.01119212 | 0.1389929 | 0.02244489 | 0.01442205 | 0.01472164 | 0.1987449 | 0.005783889 | 0.009508103 | 0.02964819 | 0.04610531 | 51.23294 | 7.990146 | 5.945313 | 7.449918 | 0.2069205 | 0.1389929 | 0.1987449 | 0.04610531 | 0.1850711
8.038315 | 0.3349298 | 14.37384 | 1.383446 | 1.584186 | 0.4115453 | 0.3349298 | 0.03580241 | 0.01558472 | 0.01754 | 0.5118443 | 0.2225052 | 0.01406136 | 0.0100854 | 0.01132627 | 0.1490782 | 0.02456013 | 0.014984 | 0.01475728 | 0.2135022 | 0.006589351 | 0.01022758 | 0.02835038 | 0.05269466 | 50.22616 | 7.896554 | 5.835814 | 7.398455 | 0.2225052 | 0.1490782 | 0.2135022 | 0.05269466 | 0.1992258
8.842147 | 0.3684228 | 15.41108 | 1.480508 | 1.69428 | 0.4701225 | 0.3684228 | 0.03957196 | 0.0160564 | 0.01759627 | 0.479396 | 0.2385616 | 0.01528631 | 0.01045924 | 0.01148152 | 0.1595375 | 0.02684097 | 0.01553051 | 0.01483739 | 0.2283396 | 0.007500278 | 0.01096546 | 0.02709797 | 0.06019494 | 49.18892 | 7.799492 | 5.72572 | 7.339878 | 0.2385616 | 0.1595375 | 0.2283396 | 0.06019494 | 0.2138479
9.726361 | 0.4052651 | 16.47612 | 1.580873 | 1.805416 | 0.5367295 | 0.4052651 | 0.04366121 | 0.01648671 | 0.01768748 | 0.4474942 | 0.2550483 | 0.01660826 | 0.01081524 | 0.0116584 | 0.1703527 | 0.02930158 | 0.0160735 | 0.01497796 | 0.2433176 | 0.008528422 | 0.01171241 | 0.02588802 | 0.06872336 | 48.12388 | 7.699127 | 5.614584 | 7.273271 | 0.2550483 | 0.1703527 | 0.2433176 | 0.06872336 | 0.2289209
10.699 | 0.4457916 | 17.56602 | 1.684352 | 1.917958 | 0.6123786 | 0.4457916 | 0.04808914 | 0.01687154 | 0.01781269 | 0.4163087 | 0.2719198 | 0.018034 | 0.01115076 | 0.01185757 | 0.1815035 | 0.0319536 | 0.01660592 | 0.01516736 | 0.2584849 | 0.009686188 | 0.01245634 | 0.02471767 | 0.07840955 | 47.03398 | 7.595648 | 5.502042 | 7.197621 | 0.2719198 | 0.1815035 | 0.2584849 | 0.07840955 | 0.244425
11.7689 | 0.4903707 | 18.67762 | 1.790733 | 2.032204 | 0.6981826 | 0.4903707 | 0.05287529 | 0.01720742 | 0.01797131 | 0.3859971 | 0.2891273 | 0.01957077 | 0.01146342 | 0.01207981 | 0.1929669 | 0.03480855 | 0.01712047 | 0.01539697 | 0.2738819 | 0.01098643 | 0.01318203 | 0.02358417 | 0.08939598 | 45.92238 | 7.489267 | 5.387796 | 7.111817 | 0.2891273 | 0.1929669 | 0.2738819 | 0.08939598 | 0.2603382
12.94579 | 0.5394078 | 19.80758 | 1.899783 | 2.148402 | 0.7953558 | 0.5394078 | 0.05803971 | 0.01749163 | 0.01816309 | 0.3567022 | 0.3066189 | 0.02122634 | 0.01175112 | 0.01232603 | 0.204718 | 0.03787768 | 0.01760953 | 0.01566014 | 0.289542 | 0.01244215 | 0.01387088 | 0.02248483 | 0.1018381 | 44.79242 | 7.380217 | 5.271598 | 7.014644 | 0.3066189 | 0.204718 | 0.289542 | 0.1018381 | 0.276637
14.24037 | 0.5933486 | 20.95244 | 2.011256 | 2.266762 | 0.9052117 | 0.5933486 | 0.06360314 | 0.01772219 | 0.01838805 | 0.3285491 | 0.3243411 | 0.023009 | 0.01201216 | 0.01259729 | 0.2167302 | 0.04117186 | 0.01806509 | 0.01595155 | 0.3054936 | 0.01406605 | 0.01450071 | 0.02141704 | 0.1159042 | 43.64756 | 7.268744 | 5.153238 | 6.904788 | 0.3243411 | 0.2167302 | 0.3054936 | 0.1159042 | 0.2932967
15.6644 | 0.6526834 | 22.10864 | 2.124891 | 2.387462 | 1.02272 | 0.6526834 | 0.06958698 | 0.01789795 | 0.01864643 | 0.3016431 | 0.3422391 | 0.02492761 | 0.01224517 | 0.01289474 | 0.2289754 | 0.04470137 | 0.01847881 | 0.01626673 | 0.3217603 | 0.01586992 | 0.01504587 | 0.02037824 | 0.1309501 | 42.49136 | 7.155109 | 5.032538 | 6.78728 | 0.3422391 | 0.2289754 | 0.3217603 | 0.1309501 | 0.3102201
17.23084 | 0.7179518 | 23.27264 | 2.24042 | 2.510647 | 1.144025 | 0.7179518 | 0.07601348 | 0.01801855 | 0.01893872 | 0.2760688 | 0.3602576 | 0.0269917 | 0.01244921 | 0.01321966 | 0.2414246 | 0.04847565 | 0.01884208 | 0.01660183 | 0.3383622 | 0.01784467 | 0.01553203 | 0.01950612 | 0.1464821 | 41.32736 | 7.03958 | 4.909353 | 6.665975 | 0.3602576 | 0.2414246 | 0.3383622 | 0.1464821 | 0.3273228
18.95393 | 0.789747 | 24.4409 | 2.357568 | 2.636441 | 1.268848 | 0.789747 | 0.08290576 | 0.01808443 | 0.01926558 | 0.2518892 | 0.378342 | 0.02921147 | 0.01262371 | 0.01357347 | 0.2540483 | 0.05250303 | 0.0191461 | 0.01695332 | 0.3553155 | 0.01999025 | 0.0159824 | 0.01884254 | 0.1624645 | 40.1591 | 6.922432 | 4.783559 | 6.541152 | 0.378342 | 0.2540483 | 0.3553155 | 0.1624645 | 0.3445601
20.84932 | 0.8687217 | 25.60995 | 2.47606 | 2.76494 | 1.396877 | 0.8687217 | 0.09028804 | 0.01809675 | 0.01962788 | 0.2291462 | 0.3964388 | 0.03159788 | 0.01276849 | 0.01395772 | 0.2668168 | 0.05679033 | 0.01938202 | 0.01731796 | 0.3726334 | 0.02231982 | 0.01639306 | 0.01834217 | 0.1788575 | 38.99005 | 6.80394 | 4.65506 | 6.413123 | 0.3964388 | 0.2668168 | 0.3726334 | 0.1788575 | 0.3618878
22.93425 | 0.9555938 | 26.77645 | 2.595621 | 2.896219 | 1.527778 | 0.9555938 | 0.09818568 | 0.01805734 | 0.02002664 | 0.207861 | 0.4144961 | 0.03416272 | 0.01288372 | 0.01437405 | 0.2797005 | 0.06134252 | 0.0195411 | 0.01769256 | 0.390326 | 0.02484682 | 0.01676058 | 0.01797334 | 0.1956181 | 37.82355 | 6.684379 | 4.523781 | 6.282222 | 0.4144961 | 0.2797005 | 0.390326 | 0.1956181 | 0.3792623
25.22768 | 1.051153 | 27.93722 | 2.715981 | 3.030328 | 1.66119 | 1.051153 | 0.1066254 | 0.0179686 | 0.02046306 | 0.188036 | 0.4324647 | 0.03691865 | 0.01296991 | 0.0148243 | 0.2926704 | 0.0661622 | 0.01961489 | 0.01807401 | 0.4084 | 0.02758512 | 0.0170822 | 0.01771336 | 0.2127003 | 36.66278 | 6.564019 | 4.389672 | 6.14881 | 0.4324647 | 0.2926704 | 0.4084 | 0.2127003 | 0.3966415
27.75044 | 1.156269 | 29.08926 | 2.83688 | 3.167295 | 1.796738 | 1.156269 | 0.1156353 | 0.01783344 | 0.02093849 | 0.169656 | 0.4502982 | 0.03987927 | 0.01302786 | 0.0153104 | 0.3056983 | 0.07124906 | 0.01959549 | 0.0184591 | 0.4268591 | 0.03054908 | 0.01735579 | 0.01754567 | 0.2300561 | 35.51074 | 6.44312 | 4.252705 | 6.013262 | 0.4502982 | 0.3056983 | 0.4268591 | 0.2300561 | 0.4139847
30.52549 | 1.271895 | 30.22978 | 2.958064 | 3.307121 | 1.933085 | 1.271895 | 0.1252453 | 0.01765514 | 0.02145445 | 0.1526906 | 0.4679533 | 0.04305923 | 0.01305864 | 0.01583448 | 0.3187569 | 0.07659929 | 0.01947579 | 0.01884457 | 0.4457037 | 0.03375369 | 0.01757994 | 0.01745803 | 0.2475141 | 34.37022 | 6.321936 | 4.112879 | 5.876915 | 0.4679533 | 0.3187569 | 0.4457037 | 0.2475141 | 0.4312429
33.57804 | 1.399085 | 31.35623 | 3.079294 | 3.449785 | 2.069391 | 1.399085 | 0.1354869 | 0.01743726 | 0.0220126 | 0.1370967 | 0.4853906 | 0.0464743 | 0.01306351 | 0.01639879 | 0.3318204 | 0.08220491 | 0.01924978 | 0.01922696 | 0.4649306 | 0.03721425 | 0.01776459 | 0.01745268 | 0.2649668 | 33.24377 | 6.200706 | 3.970215 | 5.740609 | 0.4853906 | 0.3318204 | 0.4649306 | 0.2649668 | 0.448375
36.93584 | 1.538993 | 32.46629 | 3.200341 | 3.590118 | 2.206273 | 1.538993 | 0.1463939 | 0.01718357 | 0.02261477 | 0.12282 | 0.5025741 | 0.05014142 | 0.01304392 | 0.01700577 | 0.3448643 | 0.08805296 | 0.01891282 | 0.01960266 | 0.4838435 | 0.04094882 | 0.01791595 | 0.01752649 | 0.2824933 | 32.13371 | 6.079659 | 3.829882 | 5.603727 | 0.5025741 | 0.3448643 | 0.4838435 | 0.2824933 | 0.4653016
40.62943 | 1.692893 | 33.55789 | 3.320994 | 3.727694 | 2.344212 | 1.692893 | 0.1580018 | 0.01689791 | 0.02326295 | 0.1097985 | 0.519472 | 0.05407883 | 0.01300143 | 0.01765806 | 0.3578658 | 0.09422211 | 0.01854118 | 0.02002172 | 0.5023846 | 0.04497659 | 0.01802407 | 0.01766192 | 0.3001552 | 31.04211 | 5.959006 | 3.692306 | 5.465788 | 0.519472 | 0.3578658 | 0.5023846 | 0.3001552 | 0.4819975
44.69237 | 1.862182 | 34.62923 | 3.441056 | 3.862309 | 2.483591 | 1.862182 | 0.1703487 | 0.01658417 | 0.02395928 | 0.09796349 | 0.5360562 | 0.05830618 | 0.01293769 | 0.01835848 | 0.3708035 | 0.1007315 | 0.01814218 | 0.02048652 | 0.5205268 | 0.0493159 | 0.01807989 | 0.01784614 | 0.3180014 | 29.97077 | 5.838944 | 3.557691 | 5.326409 | 0.5360562 | 0.3708035 | 0.5205268 | 0.3180014 | 0.4984422
49.16161 | 2.0484 | 35.67873 | 3.560345 | 3.993793 | 2.624712 | 2.0484 | 0.1834751 | 0.01624615 | 0.0247061 | 0.08724256 | 0.5523024 | 0.06284457 | 0.0128544 | 0.01911005 | 0.3836579 | 0.1075984 | 0.01772017 | 0.02099774 | 0.538247 | 0.05398406 | 0.01807512 | 0.01806933 | 0.3360707 | 28.92127 | 5.719655 | 3.426207 | 5.185288 | 0.5523024 | 0.3836579 | 0.538247 | 0.3360707 | 0.5146177
54.07777 | 2.25324 | 36.70507 | 3.678695 | 4.122005 | 2.765309 | 2.25324 | 0.1974241 | 0.01588756 | 0.0255059 | 0.07756084 | 0.5681899 | 0.06771673 | 0.01275329 | 0.01991604 | 0.3964111 | 0.1148415 | 0.01727929 | 0.02155639 | 0.5555263 | 0.05899717 | 0.0180022 | 0.01832368 | 0.3540729 | 27.89493 | 5.601305 | 3.297995 | 5.044691 | 0.5681899 | 0.3964111 | 0.5555263 | 0.3540729 | 0.5304801
59.48554 | 2.478564 | 37.70714 | 3.795958 | 4.246835 | 2.90501 | 2.478564 | 0.2122418 | 0.01551195 | 0.02636138 | 0.06884285 | 0.5837019 | 0.0729471 | 0.01263606 | 0.02077994 | 0.4090472 | 0.1224803 | 0.01682345 | 0.02216371 | 0.5723497 | 0.06437969 | 0.01788737 | 0.01862851 | 0.3719603 | 26.89286 | 5.484042 | 3.173165 | 4.90499 | 0.5837019 | 0.4090472 | 0.5723497 | 0.3719603 | 0.5460099
65.4341 | 2.726421 | 38.68406 | 3.911999 | 4.368199 | 3.043514 | 2.726421 | 0.227977 | 0.01512264 | 0.02727541 | 0.0610137 | 0.5988245 | 0.07856196 | 0.01250438 | 0.02170552 | 0.4215516 | 0.1305359 | 0.01635627 | 0.0228212 | 0.588706 | 0.07015502 | 0.01773424 | 0.01898351 | 0.3896945 | 25.91594 | 5.368001 | 3.051801 | 4.766486 | 0.5988245 | 0.4215516 | 0.588706 | 0.3896945 | 0.5611915
71.97751 | 2.999063 | 39.63515 | 4.026698 | 4.486036 | 3.180548 | 2.999063 | 0.2446819 | 0.01472275 | 0.02825108 | 0.0540003 | 0.6135473 | 0.08458957 | 0.01235988 | 0.0226968 | 0.4339115 | 0.1390306 | 0.0158811 | 0.02353059 | 0.6045871 | 0.07634794 | 0.01754599 | 0.01938838 | 0.4072405 | 24.96485 | 5.253302 | 2.933964 | 4.629452 | 0.6135473 | 0.4339115 | 0.6045871 | 0.4072405 | 0.5760121
79.17526 | 3.298969 | 40.55991 | 4.139952 | 4.600311 | 3.315864 | 3.298969 | 0.2624121 | 0.01431516 | 0.02929171 | 0.04773212 | 0.6278624 | 0.09106034 | 0.01220409 | 0.02375813 | 0.4461155 | 0.1479881 | 0.01540098 | 0.02429388 | 0.6199881 | 0.08298493 | 0.01732591 | 0.01984329 | 0.4245664 | 24.04009 | 5.140048 | 2.819689 | 4.494136 | 0.6278624 | 0.4461155 | 0.6199881 | 0.4245664 | 0.5904617
87.09278 | 3.628866 | 41.45801 | 4.25167 | 4.711008 | 3.449238 | 3.628866 | 0.2812265 | 0.01390249 | 0.03040083 | 0.04214192 | 0.6417649 | 0.09800692 | 0.01203849 | 0.02489417 | 0.458154 | 0.1574335 | 0.01491864 | 0.02511325 | 0.6349067 | 0.09009426 | 0.01707735 | 0.0203488 | 0.4416438 | 23.14199 | 5.02833 | 2.708992 | 4.360762 | 0.6417649 | 0.458154 | 0.6349067 | 0.4416438 | 0.6045329
95.80206 | 3.991753 | 42.32928 | 4.361772 | 4.818127 | 3.580474 | 3.991753 | 0.301188 | 0.01348709 | 0.03158222 | 0.03716614 | 0.655252 | 0.1054644 | 0.01186446 | 0.02610991 | 0.4700185 | 0.1673935 | 0.01443654 | 0.02599115 | 0.6493433 | 0.09770613 | 0.01680363 | 0.02090587 | 0.4584474 | 22.27072 | 4.918228 | 2.601873 | 4.229526 | 0.655252 | 0.4700185 | 0.6493433 | 0.4584474 | 0.6182208
105.3823 | 4.390928 | 43.17367 | 4.470193 | 4.921687 | 3.709401 | 4.390928 | 0.3223633 | 0.0130711 | 0.03283992 | 0.03274526 | 0.6683231 | 0.1134707 | 0.01168329 | 0.02741073 | 0.4817018 | 0.1778964 | 0.01395682 | 0.02693026 | 0.6633001 | 0.1058528 | 0.01650798 | 0.02151577 | 0.4749554 | 21.42633 | 4.809807 | 2.498313 | 4.100599 | 0.6683231 | 0.4817018 | 0.6633001 | 0.4749554 | 0.6315223
115.9205 | 4.830021 | 43.99127 | 4.561409 | 5.021718 | 3.835873 | 4.830021 | 0.3448235 | 0.01265637 | 0.03417825 | 0.02882391 | 0.6809795 | 0.1043677 | 0.009829324 | 0.02462632 | 0.4915311 | 0.1889721 | 0.01348137 | 0.02793351 | 0.6767814 | 0.1145688 | 0.01619356 | 0.0221801 | 0.4911489 | 20.60873 | 4.718591 | 2.398282 | 3.974127 | 0.6809795 | 0.4915311 | 0.6767814 | 0.4911489 | 0.644263
127.5125 | 5.313023 | 44.78227 | 4.637516 | 5.118266 | 3.959766 | 5.313023 | 0.3686438 | 0.01224456 | 0.03560181 | 0.02535094 | 0.693224 | 0.09401199 | 0.008201239 | 0.02175962 | 0.4997324 | 0.2006524 | 0.01301179 | 0.02900405 | 0.6897932 | 0.1238909 | 0.01586334 | 0.02290076 | 0.5070123 | 19.81773 | 4.642484 | 2.301734 | 3.850234 | 0.693224 | 0.4997324 | 0.6897932 | 0.5070123 | 0.6564675
140.2638 | 5.844325 | 45.54695 | 4.701915 | 5.211383 | 4.080978 | 5.844325 | 0.3939044 | 0.01183708 | 0.03711552 | 0.02227938 | 0.7050611 | 0.08489439 | 0.006939487 | 0.01934263 | 0.5066718 | 0.2129707 | 0.01254948 | 0.03014531 | 0.7023427 | 0.1338587 | 0.01552013 | 0.02367997 | 0.5225324 | 19.05305 | 4.578085 | 2.208617 | 3.729022 | 0.7050611 | 0.5066718 | 0.7023427 | 0.5225324 | 0.6681767
154.2902 | 6.428757 | 46.28566 | 4.756994 | 5.301132 | 4.187035 | 6.428757 | 0.4206901 | 0.01143517 | 0.03872462 | 0.01956628 | 0.7164963 | 0.07678238 | 0.005935316 | 0.01726714 | 0.5126072 | 0.2259626 | 0.01209559 | 0.031361 | 0.7144383 | 0.1293928 | 0.01357959 | 0.02195451 | 0.536112 | 18.31434 | 4.523006 | 2.118868 | 3.622965 | 0.7164963 | 0.5126072 | 0.7144383 | 0.536112 | 0.679282
169.7192 | 7.071633 | 46.99884 | 4.804611 | 5.387583 | 4.276813 | 7.071633 | 0.4490909 | 0.01103986 | 0.04043471 | 0.01717262 | 0.7275362 | 0.06967184 | 0.005131125 | 0.01549648 | 0.5177383 | 0.2396655 | 0.0116511 | 0.03265507 | 0.7260894 | 0.1197756 | 0.01149538 | 0.01961298 | 0.5476074 | 17.60116 | 4.475389 | 2.032417 | 3.533187 | 0.7275362 | 0.5177383 | 0.7260894 | 0.5476074 | 0.6897974
186.6911 | 7.778796 | 47.68696 | 4.846163 | 5.470812 | 4.354069 | 7.778796 | 0.4792026 | 0.01065201 | 0.04225176 | 0.01506302 | 0.7381882 | 0.06342648 | 0.00447755 | 0.01397542 | 0.5222158 | 0.254119 | 0.01121677 | 0.03403179 | 0.7373062 | 0.1113618 | 0.009891897 | 0.0177065 | 0.5574993 | 16.91304 | 4.433837 | 1.949188 | 3.455931 | 0.7381882 | 0.5222158 | 0.7373062 | 0.5574993 | 0.6997868
205.3602 | 8.556676 | 48.35055 | 4.882695 | 5.550898 | 4.421423 | 8.556676 | 0.5111263 | 0.01027235 | 0.04418213 | 0.01320557 | 0.7484605 | 0.05788353 | 0.003936595 | 0.01265108 | 0.5261524 | 0.2693649 | 0.01079324 | 0.03549574 | 0.7480994 | 0.1039144 | 0.008624088 | 0.01611687 | 0.5661233 | 16.24945 | 4.397305 | 1.869102 | 3.388577 | 0.7484605 | 0.5261524 | 0.7480994 | 0.5661233 | 0.7092982
225.8962 | 9.412344 | 48.99018 | 4.91501 | 5.627925 | 4.480777 | 9.412344 | 0.5449695 | 0.009901435 | 0.0462326 | 0.01157159 | 0.7583619 | 0.05292544 | 0.003482233 | 0.01148607 | 0.5296347 | 0.2854474 | 0.01038098 | 0.0370518 | 0.7584804 | 0.09726315 | 0.007599746 | 0.01476708 | 0.5737231 | 15.60982 | 4.36499 | 1.792075 | 3.329223 | 0.7583619 | 0.5296347 | 0.7584804 | 0.5737231 | 0.7183694
248.4859 | 10.35358 | 49.60645 | 4.94374 | 5.701979 | 4.533553 | 10.35358 | 0.580846 | 0.009539729 | 0.04841041 | 0.01013534 | 0.7679017 | 0.04846389 | 0.00309598 | 0.01045289 | 0.5327306 | 0.3024132 | 0.00998034 | 0.03870522 | 0.7684607 | 0.09128118 | 0.006757443 | 0.01360446 | 0.5804805 | 14.99355 | 4.33626 | 1.718021 | 3.276447 | 0.7679017 | 0.5327306 | 0.7684607 | 0.5804805 | 0.7270309
273.3345 | 11.38894 | 50.19997 | 4.969393 | 5.766708 | 4.58084 | 11.38894 | 0.6188763 | 0.009187572 | 0.05072327 | 0.008873813 | 0.7770893 | 0.04443036 | 0.002764316 | 0.009530728 | 0.535495 | 0.2913258 | 0.008723603 | 0.03680015 | 0.7771844 | 0.08587106 | 0.006054688 | 0.01259154 | 0.5865352 | 14.40003 | 4.310607 | 1.653292 | 3.22916 | 0.7770893 | 0.535495 | 0.7771844 | 0.5865352 | 0.7352363
300.6679 | 12.52783 | 50.77137 | 4.992417 | 5.822913 | 4.623547 | 12.52783 | 0.6591883 | 0.008845211 | 0.05317941 | 0.007766494 | 0.7859345 | 0.04083408 | 0.00248098 | 0.008716971 | 0.5379759 | 0.2763357 | 0.007574817 | 0.03452054 | 0.7847592 | 0.0810602 | 0.005468188 | 0.01171588 | 0.5920034 | 13.82863 | 4.287583 | 1.597087 | 3.186453 | 0.7859345 | 0.5379759 | 0.7847592 | 0.5920034 | 0.743017
330.7347 | 13.78061 | 51.32129 | 5.013176 | 5.872456 | 4.662389 | 13.78061 | 0.7019172 | 0.008512808 | 0.05578757 | 0.006795118 | 0.7944473 | 0.03761508 | 0.002236964 | 0.007995183 | 0.5402129 | 0.2637373 | 0.00667693 | 0.03263905 | 0.7914361 | 0.07676698 | 0.004973355 | 0.01095312 | 0.5969768 | 13.27871 | 4.266824 | 1.547544 | 3.147611 | 0.7944473 | 0.5402129 | 0.7914361 | 0.5969768 | 0.7504131
363.8082 | 15.15867 | 51.8504 | 5.031965 | 5.916671 | 4.697931 | 15.15867 | 0.7472064 | 0.008190453 | 0.05855712 | 0.005943461 | 0.8026377 | 0.0347138 | 0.002024734 | 0.007349979 | 0.5422376 | 0.25304 | 0.005958862 | 0.03106415 | 0.797395 | 0.07290759 | 0.004550887 | 0.01028214 | 0.6015277 | 12.7496 | 4.248035 | 1.503329 | 3.112069 | 0.8026377 | 0.5422376 | 0.797395 | 0.6015277 | 0.7574567
400.189 | 16.67454 | 52.35933 | 5.049028 | 5.956545 | 4.730629 | 16.67454 | 0.7952076 | 0.007878174 | 0.06149799 | 0.00519714 | 0.8105159 | 0.03208478 | 0.001838646 | 0.006769675 | 0.5440763 | 0.2438938 | 0.005373852 | 0.02973244 | 0.8027688 | 0.06941858 | 0.004186633 | 0.00968722 | 0.6057143 | 12.24067 | 4.230972 | 1.463455 | 3.079371 | 0.8105159 | 0.5440763 | 0.8027688 | 0.6057143 | 0.7641738
440.2079 | 18.342 | 52.84873 | 5.064566 | 5.992828 | 4.760853 | 18.342 | 0.8460814 | 0.007575944 | 0.06462081 | 0.00454342 | 0.8180918 | 0.02969224 | 0.001674366 | 0.006245134 | 0.5457507 | 0.2360412 | 0.004889909 | 0.02859843 | 0.8076587 | 0.0662504 | 0.003869949 | 0.009156345 | 0.6095842 | 11.75127 | 4.215434 | 1.427172 | 3.049147 | 0.8180918 | 0.5457507 | 0.8076587 | 0.6095842 | 0.7705867
484.2287 | 20.17619 | 53.31926 | 5.07875 | 6.026102 | 4.788912 | 20.17619 | 0.899998 | 0.00728369 | 0.06793688 | 0.003971046 | 0.8253755 | 0.02750727 | 0.001528493 | 0.005769045 | 0.5472791 | 0.2292878 | 0.004484431 | 0.02762854 | 0.8121432 | 0.06336347 | 0.00359266 | 0.008680112 | 0.6131769 | 11.28074 | 4.20125 | 1.393898 | 3.021088 | 0.8253755 | 0.5472791 | 0.8121432 | 0.6131769 | 0.7767144
532.6515 | 22.19381 | 53.77154 | 5.091727 | 6.056828 | 4.815062 | 22.19381 | 0.9571374 | 0.007001301 | 0.07145825 | 0.00347008 | 0.8323768 | 0.02550608 | 0.001398313 | 0.005335442 | 0.5486775 | 0.2234837 | 0.004141013 | 0.02679737 | 0.8162842 | 0.06072552 | 0.003348373 | 0.008251022 | 0.6165253 | 10.82846 | 4.188273 | 1.363172 | 2.994938 | 0.8323768 | 0.5486775 | 0.8162842 | 0.6165253 | 0.7825739
585.9167 | 24.4132 | 54.20621 | 5.10362 | 6.085377 | 4.839523 | 24.4132 | 1.01769 | 0.006728635 | 0.07519776 | 0.003031762 | 0.8391055 | 0.02366876 | 0.001281629 | 0.004939376 | 0.5499591 | 0.2185116 | 0.003847473 | 0.02608537 | 0.8201316 | 0.05830983 | 0.003132008 | 0.007863003 | 0.6196573 | 10.39379 | 4.17638 | 1.334623 | 2.970477 | 0.8391055 | 0.5499591 | 0.8201316 | 0.6196573 | 0.7881802
644.5084 | 26.85451 | 54.62389 | 5.11454 | 6.112049 | 4.862481 | 26.85451 | 1.081859 | 0.006465522 | 0.07916911 | 0.002648372 | 0.845571 | 0.02197838 | 0.001176637 | 0.004576685 | 0.5511357 | 0.2142782 | 0.003594582 | 0.02547723 | 0.8237262 | 0.05609392 | 0.002939479 | 0.007511064 | 0.6225968 | 9.976114 | 4.16546 | 1.307951 | 2.947519 | 0.845571 | 0.5511357 | 0.8237262 | 0.6225968 | 0.7935468
708.9592 | 29.53997 | 55.02517 | 5.124579 | 6.137093 | 4.884095 | 29.53997 | 1.149855 | 0.00621177 | 0.08338689 | 0.002313119 | 0.8517828 | 0.02042041 | 0.001081841 | 0.004243832 | 0.5522176 | 0.2107088 | 0.00337523 | 0.02496078 | 0.8271014 | 0.05405871 | 0.002767459 | 0.007191055 | 0.6253642 | 9.574834 | 4.155421 | 1.282907 | 2.925905 | 0.8517828 | 0.5522176 | 0.8271014 | 0.6253642 | 0.7986863
779.8551 | 32.49396 | 55.41065 | 5.133822 | 6.160717 | 4.904504 | 32.49396 | 1.221907 | 0.005967171 | 0.08786665 | 0.002020033 | 0.8577499 | 0.01898223 | 0.0009959881 | 0.003937774 | 0.5532136 | 0.2077425 | 0.00318385 | 0.0245263 | 0.8302853 | 0.05218781 | 0.002613208 | 0.006899492 | 0.6279774 | 9.189355 | 4.146178 | 1.259283 | 2.905496 | 0.8577499 | 0.5532136 | 0.8302853 | 0.6279774 | 0.80361
857.8406 | 35.74336 | 55.7634 | 5.142341 | 6.183096 | 4.923829 | 35.74336 | 1.236889 | 0.005460593 | 0.08824686 | 0.001680495 | 0.8632105 | 0.0176528 | 0.0009180202 | 0.003655877 | 0.5541316 | 0.2053303 | 0.003016031 | 0.02416591 | 0.8333013 | 0.05046705 | 0.002474454 | 0.006633417 | 0.6304519 | 8.8366 | 4.137659 | 1.236904 | 2.886171 | 0.8632105 | 0.5541316 | 0.8333013 | 0.6304519 | 0.8081323
943.6247 | 39.3177 | 56.08407 | 5.150257 | 6.204457 | 4.942272 | 39.3177 | 1.237672 | 0.004963936 | 0.08768926 | 0.001388771 | 0.8681745 | 0.01653819 | 0.0008530089 | 0.003419783 | 0.5549846 | 0.2041876 | 0.002878888 | 0.02396192 | 0.8361802 | 0.04913771 | 0.002361482 | 0.006423463 | 0.6328134 | 8.51593 | 4.129743 | 1.215543 | 2.867728 | 0.8681745 | 0.5549846 | 0.8361802 | 0.6328134 | 0.8122664
1037.987 | 43.24946 | 56.37898 | 5.157676 | 6.224996 | 4.960014 | 43.24946 | 1.246134 | 0.004565246 | 0.08774883 | 0.001161117 | 0.8727397 | 0.01561898 | 0.0007994504 | 0.003225109 | 0.555784 | 0.2042958 | 0.002768087 | 0.02390982 | 0.8389483 | 0.04818643 | 0.002271647 | 0.006266445 | 0.635085 | 8.221015 | 4.122324 | 1.195004 | 2.849986 | 0.8727397 | 0.555784 | 0.8389483 | 0.635085 | 0.8160888
1141.786 | 47.57441 | 56.65273 | 5.164676 | 6.244859 | 4.977188 | 47.57441 | 1.260862 | 0.004237553 | 0.08830277 | 0.0009797932 | 0.8769773 | 0.01484318 | 0.0007542967 | 0.003060834 | 0.5565383 | 0.2054017 | 0.002676893 | 0.02397808 | 0.8416252 | 0.04752229 | 0.002199035 | 0.006149363 | 0.637284 | 7.947269 | 4.115324 | 1.175141 | 2.832812 | 0.8769773 | 0.5565383 | 0.8416252 | 0.637284 | 0.819655
1255.964 | 52.33185 | 56.90874 | 5.171315 | 6.264156 | 4.993899 | 52.33185 | 1.280912 | 0.003962932 | 0.0892688 | 0.0008329965 | 0.8809402 | 0.01417532 | 0.0007154777 | 0.002919449 | 0.5572538 | 0.2073323 | 0.002600666 | 0.02414521 | 0.8442259 | 0.04708284 | 0.002139592 | 0.00606329 | 0.6394236 | 7.691264 | 4.108685 | 1.155844 | 2.816101 | 0.8809402 | 0.5572538 | 0.8442259 | 0.6394236 | 0.8230065
1381.561 | 57.56504 | 57.14963 | 5.17764 | 6.282974 | 5.010225 | 57.56504 | 1.305633 | 0.003728996 | 0.09059032 | 0.0007125671 | 0.8846692 | 0.01359033 | 0.0006815348 | 0.002795642 | 0.5579353 | 0.2099663 | 0.002536092 | 0.02439602 | 0.846762 | 0.04682362 | 0.002090441 | 0.006001877 | 0.6415141 | 7.450371 | 4.10236 | 1.137026 | 2.799775 | 0.8846692 | 0.5579353 | 0.846762 | 0.6415141 | 0.8261752
1519.717 | 63.32154 | 57.37747 | 5.183685 | 6.301381 | 5.026231 | 63.32154 | 1.334575 | 0.003526908 | 0.09222778 | 0.0006126824 | 0.8881961 | 0.01306989 | 0.0006514093 | 0.002685547 | 0.5585868 | 0.2132163 | 0.002480732 | 0.02471963 | 0.8492427 | 0.04671203 | 0.002049478 | 0.005960471 | 0.6435636 | 7.222532 | 4.096315 | 1.118619 | 2.783769 | 0.8881961 | 0.5585868 | 0.8492427 | 0.6435636 | 0.829186
1671.689 | 69.6537 | 57.59389 | 5.189479 | 6.319432 | 5.041969 | 69.6537 | 1.367421 | 0.003350197 | 0.09415335 | 0.000529077 | 0.8915463 | 0.01260034 | 0.0006243133 | 0.002586275 | 0.5592111 | 0.2170184 | 0.002432751 | 0.02510802 | 0.8516754 | 0.04672361 | 0.002015124 | 0.005935577 | 0.6455787 | 7.00611 | 4.090521 | 1.100568 | 2.768031 | 0.8915463 | 0.5592111 | 0.8516754 | 0.6455787 | 0.8320589
1838.858 | 76.61907 | 57.80022 | 5.195043 | 6.337171 | 5.057481 | 76.61907 | 1.403958 | 0.003194011 | 0.09634754 | 0.0004585559 | 0.8947403 | 0.01217125 | 0.0005996484 | 0.002495624 | 0.5598107 | 0.2213257 | 0.002390735 | 0.0255553 | 0.8540662 | 0.04683959 | 0.001986169 | 0.005924515 | 0.6475648 | 6.799777 | 4.084957 | 1.082829 | 2.752519 | 0.8947403 | 0.5598107 | 0.8540662 | 0.6475648 | 0.83481
2022.743 | 84.28097 | 57.99755 | 5.200398 | 6.354635 | 5.072802 | 84.28097 | 1.44404 | 0.003054646 | 0.09879706 | 0.0003986796 | 0.8977949 | 0.01177452 | 0.0005769519 | 0.002411887 | 0.5603877 | 0.2261034 | 0.002353579 | 0.02605708 | 0.8564198 | 0.04704533 | 0.00196167 | 0.005925193 | 0.6495265 | 6.602446 | 4.079602 | 1.065365 | 2.737198 | 0.8977949 | 0.5603877 | 0.8564198 | 0.6495265 | 0.8374524
2225.018 | 92.70907 | 58.18678 | 5.205556 | 6.371852 | 5.08796 | 92.70907 | 1.487582 | 0.002929225 | 0.1014932 | 0.0003475547 | 0.9007242 | 0.01140376 | 0.000555861 | 0.002333721 | 0.5609435 | 0.2313261 | 0.002320403 | 0.02661012 | 0.8587402 | 0.04732925 | 0.00194088 | 0.005935955 | 0.6514674 | 6.413219 | 4.074444 | 1.048148 | 2.72204 | 0.9007242 | 0.5609435 | 0.8587402 | 0.6514674 | 0.8399972
2447.519 | 101.98 | 58.36866 | 5.210531 | 6.388847 | 5.102981 | 101.98 | 1.534537 | 0.00281548 | 0.1044311 | 0.0003036898 | 0.9035397 | 0.0110539 | 0.0005360876 | 0.002260054 | 0.5614796 | 0.2369753 | 0.002290499 | 0.02721205 | 0.8610307 | 0.04768205 | 0.001923198 | 0.005955468 | 0.6533906 | 6.231339 | 4.069469 | 1.031153 | 2.707019 | 0.9035397 | 0.5614796 | 0.8610307 | 0.6533906 | 0.8424534
2692.271 | 112.178 | 58.54383 | 5.215332 | 6.405641 | 5.117883 | 112.178 | 1.584898 | 0.002711601 | 0.1076084 | 0.0002658954 | 0.9062513 | 0.01072084 | 0.0005174004 | 0.002190026 | 0.561997 | 0.2430381 | 0.00226329 | 0.0278612 | 0.8632939 | 0.0480962 | 0.001908136 | 0.005982652 | 0.6552987 | 6.056169 | 4.064668 | 1.014359 | 2.692117 | 0.9062513 | 0.561997 | 0.8632939 | 0.6552987 | 0.8448287
2961.498 | 123.3958 | 58.71283 | 5.219969 | 6.422249 | 5.132685 | 123.3958 | 1.638684 | 0.002616128 | 0.1110255 | 0.0002332123 | 0.9088674 | 0.01040127 | 0.0004996124 | 0.002122939 | 0.5624966 | 0.2495063 | 0.002238302 | 0.02855646 | 0.8655322 | 0.04856555 | 0.001895295 | 0.00601662 | 0.657194 | 5.887167 | 4.060031 | 0.9977507 | 2.677315 | 0.9088674 | 0.5624966 | 0.8655322 | 0.657194 | 0.8471298
3257.648 | 135.7353 | 58.87613 | 5.224447 | 6.438686 | 5.147402 | 135.7353 | 1.695939 | 0.00252787 | 0.1146845 | 0.0002048587 | 0.9113952 | 0.01009247 | 0.0004825715 | 0.002058225 | 0.5629792 | 0.2563751 | 0.002215142 | 0.02929715 | 0.8677474 | 0.04908501 | 0.001884341 | 0.006056639 | 0.6590784 | 5.723867 | 4.055553 | 0.9813144 | 2.662598 | 0.9113952 | 0.5629792 | 0.8677474 | 0.6590784 | 0.8493622
3583.413 | 149.3089 | 59.03413 | 5.228773 | 6.454961 | 5.162046 | 149.3089 | 1.756728 | 0.002445846 | 0.1185895 | 0.0001801923 | 0.9138411 | 0.009792226 | 0.0004661531 | 0.001995416 | 0.5634454 | 0.2636427 | 0.002193482 | 0.03008299 | 0.8699409 | 0.04965039 | 0.001874998 | 0.0061021 | 0.6609534 | 5.565865 | 4.051227 | 0.9650387 | 2.647954 | 0.9138411 | 0.5634454 | 0.8699409 | 0.6609534 | 0.8515309
3941.754 | 164.2398 | 59.18719 | 5.232951 | 6.471085 | 5.176627 | 164.2398 | 1.821135 | 0.002369244 | 0.122746 | 0.0001586807 | 0.9162103 | 0.009498729 | 0.0004502551 | 0.001934132 | 0.5638956 | 0.2713101 | 0.002173043 | 0.03091402 | 0.8721139 | 0.05025818 | 0.001867033 | 0.006152491 | 0.6628204 | 5.412812 | 4.047049 | 0.9489148 | 2.633373 | 0.9162103 | 0.5638956 | 0.8721139 | 0.6628204 | 0.8536399
4335.93 | 180.6637 | 59.3356 | 5.236986 | 6.487065 | 5.191156 | 180.6637 | 1.889261 | 0.002297385 | 0.1271609 | 0.0001398799 | 0.9185077 | 0.009210489 | 0.0004347937 | 0.00187406 | 0.5643304 | 0.2793806 | 0.002153595 | 0.03179056 | 0.8742675 | 0.05090546 | 0.00186025 | 0.006207384 | 0.6646806 | 5.264401 | 4.043014 | 0.9329351 | 2.618844 | 0.9185077 | 0.5643304 | 0.8742675 | 0.6646806 | 0.855693
4769.523 | 198.7301 | 59.47964 | 5.240881 | 6.502906 | 5.205639 | 198.7301 | 1.961224 | 0.002229698 | 0.1318423 | 0.000123417 | 0.9207374 | 0.008926298 | 0.0004197001 | 0.001814947 | 0.5647501 | 0.2878591 | 0.002134939 | 0.03271316 | 0.8764024 | 0.05158979 | 0.00185448 | 0.006266418 | 0.6665351 | 5.120363 | 4.039119 | 0.9170938 | 2.604361 | 0.9207374 | 0.5647501 | 0.8764024 | 0.6665351 | 0.8576935
5246.475 | 218.6031 | 59.61954 | 5.244639 | 6.518614 | 5.220085 | 218.6031 | 2.037156 | 0.0021657 | 0.1367997 | 0.0001089769 | 0.9229031 | 0.008645178 | 0.0004049183 | 0.001756584 | 0.565155 | 0.2967529 | 0.002116907 | 0.03368264 | 0.8785194 | 0.05230915 | 0.001849581 | 0.006329287 | 0.6683847 | 4.980458 | 4.035361 | 0.9013864 | 2.589915 | 0.9229031 | 0.565155 | 0.8785194 | 0.6683847 | 0.859644
5771.123 | 240.4634 | 59.75552 | 5.248261 | 6.534191 | 5.234497 | 240.4634 | 2.117203 | 0.002104982 | 0.1420438 | 9.629238e-05 | 0.9250081 | 0.008366351 | 0.0003904025 | 0.001698809 | 0.5655454 | 0.3060704 | 0.002099356 | 0.03469999 | 0.8806187 | 0.05306183 | 0.001845431 | 0.006395736 | 0.6702301 | 4.844477 | 4.031739 | 0.8858092 | 2.575503 | 0.9250081 | 0.5655454 | 0.8806187 | 0.6702301 | 0.8615472
6348.235 | 264.5098 | 59.88777 | 5.251752 | 6.54964 | 5.248883 | 264.5098 | 2.201527 | 0.002047191 | 0.1475862 | 8.513523e-05 | 0.9270553 | 0.008089208 | 0.0003761164 | 0.00164149 | 0.5659215 | 0.315822 | 0.002082163 | 0.03576641 | 0.8827009 | 0.05384647 | 0.001841925 | 0.006465547 | 0.6720721 | 4.712228 | 4.028248 | 0.8703595 | 2.561117 | 0.9270553 | 0.5659215 | 0.8827009 | 0.6720721 | 0.8634053
6983.059 | 290.9608 | 60.01646 | 5.255112 | 6.564964 | 5.263245 | 290.9608 | 2.290304 | 0.001992028 | 0.1534398 | 7.531017e-05 | 0.9290473 | 0.007813291 | 0.0003620309 | 0.00158453 | 0.5662836 | 0.3260193 | 0.002065224 | 0.0368833 | 0.8847661 | 0.05466192 | 0.001838974 | 0.00653854 | 0.673911 | 4.583543 | 4.024888 | 0.8550356 | 2.546755 | 0.9290473 | 0.5662836 | 0.8847661 | 0.673911 | 0.8652203
7681.364 | 320.0568 | 60.14173 | 5.258342 | 6.580164 | 5.277588 | 320.0568 | 2.383722 | 0.001939232 | 0.1596188 | 6.664926e-05 | 0.9309866 | 0.00753827 | 0.0003481239 | 0.001527856 | 0.5666317 | 0.3366754 | 0.002048451 | 0.03805221 | 0.8868145 | 0.05550728 | 0.0018365 | 0.006614565 | 0.6757475 | 4.458269 | 4.021658 | 0.839836 | 2.532412 | 0.9309866 | 0.5666317 | 0.8868145 | 0.6757475 | 0.8669939
8449.501 | 352.0625 | 60.26373 | 5.261445 | 6.59524 | 5.291915 | 352.0625 | 2.481986 | 0.001888579 | 0.1661384 | 5.900762e-05 | 0.9328751 | 0.007263928 | 0.0003343789 | 0.001471421 | 0.5669661 | 0.3478047 | 0.002031767 | 0.0392749 | 0.8888463 | 0.05638185 | 0.001834437 | 0.0066935 | 0.677582 | 4.336266 | 4.018555 | 0.8247603 | 2.518085 | 0.9328751 | 0.5669661 | 0.8888463 | 0.677582 | 0.8687278
9294.451 | 387.2688 | 60.38259 | 5.264422 | 6.610192 | 5.306229 | 387.2688 | 2.585314 | 0.001839875 | 0.173015 | 5.225988e-05 | 0.934715 | 0.006990152 | 0.0003207842 | 0.001415195 | 0.5672869 | 0.3594233 | 0.002015109 | 0.04055329 | 0.8908614 | 0.0572851 | 0.001832727 | 0.006775243 | 0.6794147 | 4.21741 | 4.015578 | 0.8098082 | 2.503771 | 0.934715 | 0.5672869 | 0.8908614 | 0.6794147 | 0.8704234
10223.9 | 425.9957 | 60.49841 | 5.267274 | 6.62502 | 5.320531 | 425.9957 | 2.693938 | 0.001792948 | 0.1802663 | 4.629726e-05 | 0.936508 | 0.006716917 | 0.0003073329 | 0.001359169 | 0.5675942 | 0.3715482 | 0.001998421 | 0.04188947 | 0.8928598 | 0.05821668 | 0.001831321 | 0.006859719 | 0.681246 | 4.101586 | 4.012726 | 0.7949799 | 2.489469 | 0.936508 | 0.5675942 | 0.8928598 | 0.681246 | 0.8720821
11246.29 | 468.5952 | 60.61131 | 5.270003 | 6.639724 | 5.334825 | 468.5952 | 2.808108 | 0.001747652 | 0.1879113 | 4.102511e-05 | 0.9382556 | 0.006444278 | 0.0002940215 | 0.001303352 | 0.5678882 | 0.3841981 | 0.001981657 | 0.04328572 | 0.8948415 | 0.05917637 | 0.001830178 | 0.006946867 | 0.6830762 | 3.988688 | 4.009997 | 0.7802761 | 2.475175 | 0.9382556 | 0.5678882 | 0.8948415 | 0.6830762 | 0.8737051
12370.91 | 515.4548 | 60.72138 | 5.272609 | 6.654303 | 5.349112 | 515.4548 | 2.928089 | 0.001703856 | 0.1959702 | 3.636092e-05 | 0.9399595 | 0.006172365 | 0.0002808502 | 0.001247763 | 0.5681691 | 0.3973929 | 0.001964779 | 0.04474449 | 0.8968063 | 0.06016411 | 0.001829262 | 0.007036647 | 0.6849055 | 3.878619 | 4.007391 | 0.7656974 | 2.460888 | 0.9399595 | 0.5681691 | 0.8968063 | 0.6849055 | 0.8752935
13608.01 | 567.0002 | 60.82871 | 5.275094 | 6.668755 | 5.363393 | 567.0002 | 3.054161 | 0.001661445 | 0.2044649 | 3.22326e-05 | 0.9416209 | 0.005901368 | 0.0002678221 | 0.001192438 | 0.5684369 | 0.4111539 | 0.001947756 | 0.04626842 | 0.898754 | 0.06117994 | 0.001828542 | 0.007129032 | 0.686734 | 3.771289 | 4.004906 | 0.751245 | 2.446607 | 0.9416209 | 0.5684369 | 0.898754 | 0.686734 | 0.8768483
14968.81 | 623.7003 | 60.93338 | 5.27746 | 6.68308 | 5.377669 | 623.7003 | 3.186623 | 0.00162032 | 0.2134185 | 2.857705e-05 | 0.9432412 | 0.005631538 | 0.0002549429 | 0.001137423 | 0.5686918 | 0.4255041 | 0.00193056 | 0.04786033 | 0.9006846 | 0.06222403 | 0.001827993 | 0.007224011 | 0.688562 | 3.666617 | 4.00254 | 0.7369203 | 2.432331 | 0.9432412 | 0.5686918 | 0.9006846 | 0.688562 | 0.8783705
16465.69 | 686.0703 | 61.03548 | 5.279708 | 6.697275 | 5.391943 | 686.0703 | 3.325792 | 0.00158039 | 0.2228556 | 2.533894e-05 | 0.9448216 | 0.005363174 | 0.0002422208 | 0.001082774 | 0.568934 | 0.4404675 | 0.00191317 | 0.04952326 | 0.9025978 | 0.06329668 | 0.001827594 | 0.007321586 | 0.6903896 | 3.564523 | 4.000292 | 0.7227246 | 2.418057 | 0.9448216 | 0.568934 | 0.9025978 | 0.6903896 | 0.8798609
18112.26 | 754.6773 | 61.13506 | 5.281839 | 6.711341 | 5.406214 | 754.6773 | 3.472001 | 0.001541579 | 0.2328027 | 2.246969e-05 | 0.9463632 | 0.005096623 | 0.0002296657 | 0.001028558 | 0.5691637 | 0.4560699 | 0.00189557 | 0.05126041 | 0.9044933 | 0.06439828 | 0.001827326 | 0.007421772 | 0.6922169 | 3.464937 | 3.998161 | 0.7086594 | 2.403786 | 0.9463632 | 0.5691637 | 0.9044933 | 0.6922169 | 0.8813204
19923.48 | 830.145 | 61.23221 | 5.283856 | 6.725273 | 5.420484 | 830.145 | 3.625607 | 0.001503815 | 0.2432877 | 1.99266e-05 | 0.947867 | 0.00483227 | 0.0002172896 | 0.0009748467 | 0.569381 | 0.4723387 | 0.001877747 | 0.05307523 | 0.9063711 | 0.06552932 | 0.001827175 | 0.007524596 | 0.6940441 | 3.367791 | 3.996144 | 0.6947266 | 2.389516 | 0.947867 | 0.569381 | 0.9063711 | 0.6940441 | 0.8827497
21915.83 | 913.1595 | 61.32698 | 5.285759 | 6.739072 | 5.434754 | 913.1595 | 3.786983 | 0.001467038 | 0.2543405 | 1.767206e-05 | 0.9493341 | 0.004570536 | 0.0002051061 | 0.0009217221 | 0.5695861 | 0.4893028 | 0.00185969 | 0.05497136 | 0.9082308 | 0.06669039 | 0.001827128 | 0.007630093 | 0.6958712 | 3.27302 | 3.994241 | 0.6809277 | 2.375246 | 0.9493341 | 0.5695861 | 0.9082308 | 0.6958712 | 0.8841495
24107.41 | 1004.475 | 61.41943 | 5.287551 | 6.752735 | 5.449024 | 1004.475 | 3.956528 | 0.00143119 | 0.2659928 | 1.567295e-05 | 0.9507652 | 0.004311871 | 0.0001931299 | 0.0008692705 | 0.5697792 | 0.5069927 | 0.001841394 | 0.05695269 | 0.9100722 | 0.06788218 | 0.001827177 | 0.007738312 | 0.6976984 | 3.180565 | 3.992449 | 0.6672645 | 2.360976 | 0.9507652 | 0.5697792 | 0.9100722 | 0.6976984 | 0.8855207
26518.15 | 1104.923 | 61.50963 | 5.289234 | 6.766261 | 5.463296 | 1104.923 | 4.13466 | 0.001396224 | 0.2782785 | 1.390003e-05 | 0.9521615 | 0.004056749 | 0.000181377 | 0.0008175834 | 0.5699606 | 0.5254406 | 0.001822853 | 0.05902333 | 0.911895 | 0.06910546 | 0.001827314 | 0.00784931 | 0.6995257 | 3.090369 | 3.990766 | 0.6537389 | 2.346704 | 0.9521615 | 0.5699606 | 0.911895 | 0.6995257 | 0.8868637
29169.97 | 1215.415 | 61.59762 | 5.290811 | 6.779647 | 5.477569 | 1215.415 | 4.321823 | 0.001362095 | 0.2912334 | 1.232751e-05 | 0.9535236 | 0.003805664 | 0.0001698643 | 0.0007667565 | 0.5701305 | 0.5446808 | 0.001804066 | 0.06118764 | 0.9136991 | 0.0703611 | 0.001827534 | 0.007963153 | 0.7013532 | 3.002378 | 3.989189 | 0.6403528 | 2.332431 | 0.9535236 | 0.5701305 | 0.9136991 | 0.7013532 | 0.8881792