## Disclaimer
We do not guarantee the exactness of the implementation of the formulae used in this excel spreadsheets.
The use is for academic purposes only and no claims can be addressed to Empa for any consequences of usage.
Should you find bugs then please report them to ivo.utke@empa.ch to help improving this file for public use.

## OperatingPressure
Experimentally determined gas throughput Q via operating SEM pressure and pump speed.
according to formula: Q = Snet*p |  | where Snet is the net pumping speed and p the measured operating SEM chamber pressure
p<1e-4mbar for molecular flow conditions
Specified pump speed (usually for N2 gas at 100% power): |  |  |  | 220l/s
Factor accounting for low power, pipe conductance, etc: |  |  |  | 0.7 | 70% full speed operation
Net pump speed Snet : |  |  |  | 154000 | cm3/s
in a first approximation with Snet=const the gas throughput can be converted according to Qprec= QN2*(MN2/Mprec)1/2
(for molecular flow the conductance is proportional to sqrt(T/M), M = Molar mass)
Temperature | 296 | K
Boltzmann constant | 1.3807e-23 | J/K | k*T is needed for conversion of mbar*cm3/s into molecules/s
Gas constant | 8.314 | J/mol/K
Tube radius | 0.035 | cm
Area of nozzle exit: | 0.000961625 | cm2
Molecule | Molar Mass g/mol | Molecule diameter Å | Ratio MN2/Mprec | Operating Pressure mbar | Throughput Q molecules/s | Molecule Flux @ nozzle exit molecules/cm2s | MFP in cm | MFP [r] | Kn
N2 | 28 | 1 | 1 | 0.0003 | 1.1304e+18 | 1.1756e+21 | 0.09062584 | 2.58931 | 1.294655
H2O | 18 | 3.5 | 1.555556 | 2e-05 | 93994500368201232 | 9.7745e+19 | 0.1109704 | 3.170583 | 1.585292
H2O test | 18 | 3.5 | 1.555556 | 2e-05 | 4.48e+17 | 4.6588e+20 | 0.02328261 | 0.6652174 | 0.3326087

## MassLoss
Throughput (Q) and gas flux at nozzle exit (Fnozzle) calculation via experimentally determined precursor mass loss (Dm) during time (Dt).
Temperature | 296 | K
Boltzmann constant | 1.3807e-23 | J/K
Gas constant | 8.314 | J/mol/K
Tube radius | 0.035 | cm
Area of nozzle exit: | 0.000961625 | cm2
| Co2(CO)8 | Me2-Au-tfa
Molecule Diameter in Angström | 7 | 3.5
Precursor mass loss Dm in g | 0.0133 | 0.0105
Elapsed time Dt in s | 19200 | 14410
Mass Loss in mg/h | 2.49375 | 2.623178
Molar mass M in g/mol | 341.95 | 380
Dm*Na/M in molecules | 2.3415e+19 | 1.6634e+19
Q in molecules/s | 1219506994199931.8 | 1154351875525037.8
Fnozzle in molecules/cm2s | 1.2682e+18 | 1.2004e+18
MFP in cm | 0.4905919 | 1.966599
MFP [r] | 14.01691 | 56.18856
Kn | 7.008455 | 28.09428

## Q in sccm
Throughput (Q) and gas flux at nozzle exit (Fnozzle) calculation via controlled mass flow in sccm.
Temperature | 296 | K | 1sccm = | 4.4792e+17 | molecules/s
Boltzmann constant | 1.3807e-23 | J/K
Gas constant | 8.314 | J/mol/K
Tube radius | 0.035 | cm
Area of nozzle exit: | 0.000961625 | cm2
H2O
Molecule Diameter in Angström | 3.5
Molar mass M in g/mol | 18
Q in sccm | 1
Q in molecules/s | 4.4792e+17
Fnozzle in molecules/cm2s | 4.6579e+20
MFP in cm | 0.02328694
MFP [r] | 0.6653412
Kn | 0.3326706