## without thaumasite
|  |  |  | Input | OPC | limestone | silica fume | fly ash | slag
|  |  |  | composition | g/100 g | g/100 g | g/100 g | g/100 g | g/100 g
|  |  |  | SiO2 | 22.68041 | 0.8 | 96.9 | 59.13043 | 38 | [10 empty] | Summary input 1 |  | Summary input 2
|  |  |  | Al2O3 | 6.185567 | 0.3 | 0.7 | 33.69565 | 14.1 | [11 empty] | g/100 binder |  | g/100 g binder | renormalised | mol renormalised | g renormed
|  |  |  | Fe2O3 | 0 | 0.3 | 0.3 | 0 | 1 | [10 empty] | SiO2 | 22.68041 | CaO | 61.34897 | 38.66699 | 0.689529
|  |  |  | CaO | 64.02062 | 55 | 0.4 | 4.782609 | 36 | [10 empty] | Al2O3 | 6.185567 | SiO2 | 22.68041 | 14.295 | 0.2379157
|  |  |  | MgO | 1.958763 | 0 | 0.5 | 0.8695652 | 6.6 | [10 empty] | Fe2O3 | 0 | Al2O3 | 6.185567 | 3.898635 | 0.03823643 | 3.117839 | Al2O3 (corrected for hydrotalcite (M/A = 2)
|  |  |  | Na2O | 0.3092784 | 0 | 0.3 | 0.6521739 | 0.5 | [10 empty] | CaO | 64.02062 | CaCO3 | 0 | 0 | 0
|  |  |  | K2O | 1.030928 | 0 | 0.85 | 0.8695652 | 0.6 | [10 empty] | MgO | 1.958763 | CaSO4 | 6.486083 | 4.088044 | 0.03002788
|  |  |  | CO2 | 0 | 43.5 | 0 | 0 | 0 | [10 empty] | Na2O | 0.3092784 | H2O | 60 | 36.43836 | 0.007657774
|  |  |  | SO3 | 3.814433 | 0.05 | 0 | 0 | 2 | Sulfur in slag neglected as present as S(-II) | [9 empty] | K2O | 1.030928 | Na2O | 0.8096629
|  |  |  | others | 0 | 0.05 | 0.05 | 0 | 1.2 | [10 empty] | CO2 | 0 | Fe2O3 | 0 | 0 | 0 | 0 | ferrihydrite
|  |  |  | Sum | 100 | 99.95 | 99.95 | 100 | 98.8 | [10 empty] | SO3 | 3.814433 | MgO | 1.958763 | 1.234568 | 0.03063109 | 3.394934 | hydrotalcite Mg4Al2O7(H2O)10
2016 © |  |  |  | degree of reaction | 100% | 100% | 100% | 40% | 70% | [10 empty] | others | 0 | others | 0 |  | 0 | 0 | brucite
Duncan Herfort |  |  |  | density (kg/m3) | 3150 | 2740 | 2650 | 2490 | 2880 | [10 empty] | H2O | 60 | total | 98.65979 | 62.18324 |  | 2.015364 | 0
Barbara Lothenbach | [7 empty] | w/c (>0.5!!) | 0.6 | [13 empty] | 158.6598 | 98.6216
|  |  |  | cement | OPC | limestone | silica fume | fly ash | slag
|  |  |  | g/100 g binder | 100 | 0 | 0 | 0 | 0
[17 empty] | output: hydrates |  |  | CaO | 38.66699 |  |  | C3A content |  | water | 0
[12 empty] | output: hydrates | [5 empty] | g/100 g hydrated binder |  | SiO2 | 14.295 |  | HC | 0.4786768 |  | portlandite | 0
[13 empty] | g/100 g hydrated binder |  |  |  | water | 9.299513 |  | Al2O3 | 3.117839 |  | MC | 0.4753172 |  | C1.75A0.05SH4.3 | 0
[12 empty] | water | 9.299513 |  |  |  | portlandite | 16.08759 |  | CaCO3 | 0 |  | ETT | 0.2152752 |  | monosulphate | 3.515317
[12 empty] | portlandite | 16.08759 |  |  |  | C1.75A0.05SH4.3 | 56.00034 |  | CaSO4 | 4.088044 |  | MS | 0.4340329 |  | ettringite | 1.532674
[12 empty] | C1.75A0.05SH4.3 | 56.00034 |  |  |  | monosulphate | 8.099195 |  | H2O | 36.43836 |  | HS | 0.4567984 |  | Hemicarbonate | 0
[12 empty] | monosulphate | 8.099195 |  |  |  | ettringite | 7.119602 |  | Fe2O3 | 0 |  | HAFm | 0.4820842
[12 empty] | ettringite | 7.119602 |  |  |  | Hemicarbonate | 0 |  | MgO | 1.234568 |  | HG | 0.7142587
[12 empty] | Hemicarbonate | 0 |  |  |  |  | 96.60624 |  | total | 62.18324 |  | MS | 0.4340329
[12 empty] | ferrihydrite | 0 |  |  |  | C-A-S-H total | 56.00034 |  | C3A | 5.047991 |  | HS | 0.4638623
[12 empty] | hydrotalcite | 3.394934 |  |  |  | Ca/Si | 1.75 |  |  | 160.024
[17 empty] | Al/Si | 0.05
[12 empty] | C-A-S-H total | 56.00034 | [5 empty] | ca/Si | Al/Si
[12 empty] | Ca/Si | 1.75 |  |  |  | C1.75SH4.4 | 0 | 0 | 0
[12 empty] | Al/Si | 0.05 |  |  |  | C1.75A0.05SH4.3 | 56.00034 | 1.75 | 0.05
[17 empty] | C1.3A0.1SH3 | 0 | 0 | 0
[17 empty] | C0.67A0.05SH1.8 | 0 | 0 | 0
[17 empty] | C0.67SH1.8 | 0 | 0 | 0
Possible phase assemblage
| 1 | [5 empty] | 2 | [5 empty] | 3 | [5 empty] | 4 | [5 empty] | 5 | [5 empty] | 6 | 6 | 7 | 7 | 8 | 8 | 9 | 9 | 10 | 11 | 12 | 13 | 14 | 10 | 11 | 12 | 13 | 14
| 21 | 22 | 23 | 24 | 25 | 26 | 21 | 22 | 23 | 24 | 25 | 26 | 21 | 22 | 23 | 24 | 25 | 26 | 21 | 22 | 23 | 24 | 25 | 26 | 21 | 22 | 23 | 24 | 25 | 26 | 25 | 26 | 25 | 26 | 25 | 26 | 25 | 26 | 25 | 25 | 25 | 25 | 25 | 26 | 26 | 26 | 26 | 26
| water | water | water | water | water | water | water | water | water | water | water | water | water | water | water | water | water | water | water | water | water | water | water | water | water | water | water | water | water | water | water | water | water | water | water | water | water | water | water | water | water | water | water | water | water | water | water | water
| portlandite | portlandite | portlandite | portlandite | portlandite | portlandite | portlandite | portlandite | portlandite | portlandite | portlandite | portlandite | C1.3A0.1SH3 | C1.3A0.1SH3 | C1.3A0.1SH3 | C1.3A0.1SH3 | C1.3A0.1SH3 | C1.3A0.1SH3 | C1.3A0.1SH3 | C1.3A0.1SH3 | C1.3A0.1SH3 | C1.3A0.1SH3 | C1.3A0.1SH3 | C1.3A0.1SH3 | AH3 | AH3 | AH3 | AH3 | AH3 | AH3 | strätlingite | strätlingite | SiO2 | SiO2 | strätlingite | strätlingite | SiO2 | SiO2 | SiO2 | C1.3A0.1SH3 | C1.3A0.1SH3 | C1.3A0.1SH3 | C1.3A0.1SH3 | SiO2 | C1.3A0.1SH3 | C1.3A0.1SH3 | C1.3A0.1SH3 | C1.3A0.1SH3
| C1.75SH4.4 | C1.75SH4.4 | C1.75SH4.4 | C1.75SH4.4 | C1.75SH4.4 | C1.75SH4.4 | C1.75A0.05SH4.3 | C1.75A0.05SH4.3 | C1.75A0.05SH4.3 | C1.75A0.05SH4.3 | C1.75A0.05SH4.3 | C1.75A0.05SH4.3 | C1.75A0.05SH4.3 | C1.75A0.05SH4.3 | C1.75A0.05SH4.3 | C1.75A0.05SH4.3 | C1.75A0.05SH4.3 | C1.75A0.05SH4.3 | strätlingite | strätlingite | strätlingite | strätlingite | strätlingite | strätlingite | strätlingite | strätlingite | strätlingite | strätlingite | strätlingite | strätlingite | Ca-stilbite | Ca-stilbite | Ca-stilbite | Ca-stilbite | Ca-stilbite | Ca-stilbite | Ca-stilbite | Ca-stilbite | C0.67SH1.8 | strätlingite | C0.67SH1.8 | C1.75A0.05SH4.3 | C0.67SH1.8 | C0.67SH1.8 | strätlingite | C0.67SH1.8 | C1.75A0.05SH4.3 | C0.67SH1.8
| Hydrogarnet | monosulphate | monosulphate | Hemicarbonate | ettringite | ettringite | Hydrogarnet | monosulphate | monosulphate | Hemicarbonate | ettringite | ettringite | Hydrogarnet | monosulphate | monosulphate | Hemicarbonate | ettringite | ettringite | Hydrogarnet | monosulphate | monosulphate | Hemicarbonate | ettringite | ettringite | Hydrogarnet | monosulphate | monosulphate | Hemicarbonate | ettringite | ettringite | AH3 | AH3 | C0.67A0.05SH1.8 | AH3 | C0.67A0.05SH1.8 | C0.67A0.05SH1.8 | C0.67A0.05SH1.8 | C0.67A0.05SH1.8 | C0.67A0.05SH1.8 | C0.67A0.05SH1.8 | C0.67A0.05SH1.8 | C1.75SH4.4 | C1.75SH4.4 | C0.67A0.05SH1.8 | C0.67A0.05SH1.8 | C0.67A0.05SH1.8 | C1.75SH4.4 | C1.75SH4.4
| Hemicarbonate | Hemisulphate | ettringite | ettringite | monocarbonate | gypsum | Hemicarbonate | Hemisulphate | ettringite | ettringite | monocarbonate | gypsum | Hemicarbonate | Hemisulphate | ettringite | ettringite | monocarbonate | gypsum | Hemicarbonate | Hemisulphate | ettringite | ettringite | monocarbonate | gypsum | Hemicarbonate | Hemisulphate | ettringite | ettringite | monocarbonate | gypsum | ettringite | gypsum | ettringite | gypsum | gypsum | gypsum | gypsum | gypsum | ettringite | ettringite | ettringite | ettringite | ettringite | gypsum | gypsum | gypsum | gypsum | gypsum
| Hemisulphate | Hemicarbonate | Hemicarbonate | monocarbonate | calcite | calcite | Hemisulphate | Hemicarbonate | Hemicarbonate | monocarbonate | calcite | calcite | Hemisulphate | Hemicarbonate | Hemicarbonate | monocarbonate | calcite | calcite | Hemisulphate | Hemicarbonate | Hemicarbonate | monocarbonate | calcite | calcite | Hemisulphate | Hemicarbonate | Hemicarbonate | monocarbonate | calcite | calcite | calcite | calcite | calcite | calcite | calcite | calcite | calcite | calcite | calcite | calcite | calcite | calcite | calcite | calcite | calcite | calcite | calcite | calcite
| 6.228365 | 9.414595 | 9.513819 | 5.80819 | 6.178753 | 0.6203106 | 6.871283 | 11.34335 | 9.299513 | 7.736943 | 7.8932 | 5.549346 | 2.938847 | 5.011035 | 6.03983 | 1.959462 | 1.699802 | -5.533578 | 14.62543 | 6.585492 | 28.29913 | 3.45165 | 2.56424 | -40.32724 | 3.013777 | 2.919131 | 9.228795 | -0.1463131 | -0.6977901 | -17.2421 | 0.07093536 | 2.901417 | -3.160248 | -6.322835 | 1.375097 | 1.375097 | -0.5815611 | -0.5815611 | -4.973391 | 10.41166 | 7.847434 | 3.789445 | 6.063534 | -1.907865 | 13.61133 | 11.68157 | 7.275636 | 10.05824
| 11.21857 | 13.40261 | 13.44342 | 11.91938 | 13.44342 | 13.44342 | 13.86274 | 16.92817 | 16.08759 | 15.44494 | 16.08759 | 16.08759 | -61.50193 | -69.32462 | -71.37244 | -63.25046 | -71.37244 | -71.37244 | 79.45096 | 72.97895 | 82.41211 | 71.6175 | 82.41211 | 82.41211 | -41.89731 | -41.85178 | -43.45883 | -41.07102 | -43.45883 | -43.45883 | 141.4345 | 148.2862 | -36.69559 | -234.2842 | 47.28751 | 47.28751 | -41.66927 | -41.66927 | -45.14052 | 171.1635 | 155.9885 | -106.5677 | 40.56832 | -47.84669 | 176.7603 | 165.34 | -119.7284 | 60.30934
| 54.78743 | 54.78743 | 54.78743 | 54.78743 | 54.78743 | 54.78743 | 56.00034 | 56.00034 | 56.00034 | 56.00034 | 56.00034 | 56.00034 | 129.3993 | 138.7353 | 141.1792 | 131.4861 | 141.1792 | 141.1792 | -68.99174 | -55.26447 | -75.27241 | -52.37681 | -75.27241 | -75.27241 | 99.52551 | 99.52551 | 99.52551 | 99.52551 | 99.52551 | 99.52551 | -10.52995 | -12.25147 | -19.69683 | 434.8442 | -79.91632 | -79.91632 | -14.40813 | -14.40813 | 77.13925 | -15.28813 | 82.42893 | 351.1967 | -41.37169 | 56.42696 | -11.50543 | 62.03375 | 429.7292 | -50.62298
| -11.15075 | 18.35004 | 19.20721 | 23.22113 | 12.56274 | 38.3795 | -15.65075 | 25.75539 | 8.099195 | 9.791763 | 12.56274 | 23.44901 | -9.752655 | 14.81473 | 24.99496 | 27.89391 | 12.56274 | 46.15891 | 35.99896 | -40.85591 | 148.2116 | 123.5757 | 12.56274 | 211.7766 | 0.4416383 | -0.5450809 | 57.1689 | 51.83703 | 12.56274 | 89.40447 | -46.93202 | -47.49985 | 143.5962 | -102.8009 | 122.69 | 122.69 | 148.0952 | 148.0952 | 57.01816 | -82.24352 | -162.2214 | -164.3749 | 78.78333 | 84.76387 | -87.42992 | -147.6191 | -225.8402 | 71.69167
| 0 | 0.6515589 | -0.3456401 | 12.56274 | 11.69263 | -10.62442 | 0 | -13.42101 | 7.119602 | 12.56274 | 4.930486 | -4.480047 | 0 | 7.369814 | -4.235348 | 12.56274 | 15.21599 | -13.82589 | 0 | 113.1622 | -87.0442 | 12.56274 | 90.22566 | -81.98283 | 0 | 36.55846 | -25.85813 | 12.56274 | 34.80228 | -31.62281 | 12.56274 | 5.169966 | 12.56274 | 5.169966 | 5.169966 | 5.169966 | 5.169966 | 5.169966 | 12.56274 | 12.56274 | 12.56274 | 12.56274 | 12.56274 | 5.169966 | 5.169966 | 5.169966 | 5.169966 | 5.169966
| 35.52263 | 0 | 0 | -11.69263 | -2.05873 | 0 | 35.52263 | 0 | 0 | -4.930486 | -0.8681143 | 0 | 35.52263 | 0 | 0 | -14.04553 | -2.679091 | 0 | 35.52263 | 0 | 0 | -62.22459 | -15.8861 | 0 | 35.52263 | 0 | 0 | -26.10171 | -6.127663 | 0 | 0 | 0 | 0 | 0 | 0 | 0 | 0 | 0 | 0 | 0 | 0 | 0 | 0 | 0 | 0 | 0 | 0 | 0
| 0 | 1 | 0 | 0 | 0 | 0 | 0 | 0 | 1 | 0 | 0 | 0 | 0 | 0 | 0 | 0 | 0 | 0 | 0 | 0 | 0 | 0 | 0 | 0 | 0 | 0 | 0 | 0 | 0 | 0 | 0 | 0 | 0 | 0 | 0 | 0 | 0 | 0 | 0 | 0 | 0 | 0 | 0 | 0 | 0 | 0 | 0 | 0
| water | water | water | water | water | water | water | water | water | water | water | water | water | water | water | water | water | water | water | water | water | water | water | water | water | water | water | water | water | water | water | water | water | water | water | water | water | water | water | water | water | water | water | water | water | water | water | water
| portlandite | portlandite | portlandite | portlandite | portlandite | portlandite | portlandite | portlandite | portlandite | portlandite | portlandite | portlandite | C1.3A0.1SH3 | C1.3A0.1SH3 | C1.3A0.1SH3 | C1.3A0.1SH3 | C1.3A0.1SH3 | C1.3A0.1SH3 | C1.3A0.1SH3 | C1.3A0.1SH3 | C1.3A0.1SH3 | C1.3A0.1SH3 | C1.3A0.1SH3 | C1.3A0.1SH3 | AH3 | AH3 | AH3 | AH3 | AH3 | AH3 | strätlingite | strätlingite | SiO2 | SiO2 | strätlingite | strätlingite | SiO2 | SiO2 | SiO2 | C1.3A0.1SH3 | C1.3A0.1SH3 | C1.3A0.1SH3 | C1.3A0.1SH3 | SiO2 | C1.3A0.1SH3 | C1.3A0.1SH3 | C1.3A0.1SH3 | C1.3A0.1SH3
| C1.75SH4.4 | C1.75SH4.4 | C1.75SH4.4 | C1.75SH4.4 | C1.75SH4.4 | C1.75SH4.4 | C1.75A0.05SH4.3 | C1.75A0.05SH4.3 | C1.75A0.05SH4.3 | C1.75A0.05SH4.3 | C1.75A0.05SH4.3 | C1.75A0.05SH4.3 | C1.75A0.05SH4.3 | C1.75A0.05SH4.3 | C1.75A0.05SH4.3 | C1.75A0.05SH4.3 | C1.75A0.05SH4.3 | C1.75A0.05SH4.3 | strätlingite | strätlingite | strätlingite | strätlingite | strätlingite | strätlingite | strätlingite | strätlingite | strätlingite | strätlingite | strätlingite | strätlingite | Ca-stilbite | Ca-stilbite | Ca-stilbite | Ca-stilbite | Ca-stilbite | Ca-stilbite | Ca-stilbite | Ca-stilbite | C0.67SH1.8 | strätlingite | C0.67SH1.8 | C1.75A0.05SH4.3 | C0.67SH1.8 | C0.67SH1.8 | strätlingite | strätlingite | strätlingite | strätlingite
| Hydrogarnet | monosulphate | monosulphate | Hemicarbonate | ettringite | ettringite | Hydrogarnet | monosulphate | monosulphate | Hemicarbonate | ettringite | ettringite | Hydrogarnet | monosulphate | monosulphate | Hemicarbonate | ettringite | ettringite | Hydrogarnet | monosulphate | monosulphate | Hemicarbonate | ettringite | ettringite | Hydrogarnet | monosulphate | monosulphate | Hemicarbonate | ettringite | ettringite | AH3 | AH3 | C0.67A0.05SH1.8 | AH3 | C0.67A0.05SH1.8 | C0.67A0.05SH1.8 | C0.67A0.05SH1.8 | C0.67A0.05SH1.8 | C0.67A0.05SH1.8 | C0.67A0.05SH1.8 | C0.67A0.05SH1.8 | C1.75SH4.4 | C1.75SH4.4 | C0.67A0.05SH1.8 | C0.67A0.05SH1.8 | C0.67A0.05SH1.8 | C0.67A0.05SH1.8 | C0.67A0.05SH1.8
| Hemicarbonate | Hemisulphate | ettringite | ettringite | monocarbonate | gypsum | Hemicarbonate | Hemisulphate | ettringite | ettringite | monocarbonate | gypsum | Hemicarbonate | Hemisulphate | ettringite | ettringite | monocarbonate | gypsum | Hemicarbonate | Hemisulphate | ettringite | ettringite | monocarbonate | gypsum | Hemicarbonate | Hemisulphate | ettringite | ettringite | monocarbonate | gypsum | ettringite | gypsum | ettringite | gypsum | gypsum | gypsum | gypsum | gypsum | ettringite | ettringite | ettringite | ettringite | ettringite | gypsum | gypsum | gypsum | gypsum | gypsum
| Hemisulphate | Hemicarbonate | Hemicarbonate | monocarbonate | calcite | calcite | Hemisulphate | Hemicarbonate | Hemicarbonate | monocarbonate | calcite | calcite | Hemisulphate | Hemicarbonate | Hemicarbonate | monocarbonate | calcite | calcite | Hemisulphate | Hemicarbonate | Hemicarbonate | monocarbonate | calcite | calcite | Hemisulphate | Hemicarbonate | Hemicarbonate | monocarbonate | calcite | calcite | calcite | calcite | calcite | calcite | calcite | calcite | calcite | calcite | calcite | calcite | calcite | calcite | calcite | calcite | calcite | calcite | calcite | calcite
| lower prefernce tha CASH | lower prefernce | lower prefernce | lower prefernce | lower prefernce | lower prefernce
Possible phase assemblage
"1" | 21 | water | portlandite | C1.75SH4.4 | Hydrogarnet | Hemicarbonate | Hemisulphate |  | 22 | water | portlandite | C1.75SH4.4 | monosulphate | Hemisulphate | Hemicarbonate |  | 23 | water | portlandite | C1.75SH4.4 | monosulphate | ettringite | Hemicarbonate |  | 24 | water | portlandite | C1.75SH4.4 | Hemicarbonate | ettringite | monocarbonate |  | 25 | water | portlandite | C1.75SH4.4 | ettringite | monocarbonate | calcite |  | 26 | water | portlandite | C1.75SH4.4 | ettringite | gypsum | calcite
|  | 0 | 0.7568548 | 0.4261555 | 0.4447232 | 0.347715 | 0.3318223 |  |  | 0 | 0.7568548 | 0.4261555 | 0.2702445 | 0.3318223 | 0.347715 |  |  | 0 | 0.7568548 | 0.4261555 | 0.2702445 | 0.1340381 | 0.347715 |  |  | 0 | 0.7568548 | 0.4261555 | 0.347715 | 0.1340381 | 0.2959496 |  |  | 0 | 0.7568548 | 0.4261555 | 0.1340381 | 0.2959496 | 0 |  |  | 0 | 0.7568548 | 0.4261555 | 0.1340381 | 0 | 0
|  | 0 | 0 | 0.2609175 | 0 | 0 | 0 |  |  | 0 | 0 | 0.2609175 | 0 | 0 | 0 |  |  | 0 | 0 | 0.2609175 | 0 | 0 | 0 |  |  | 0 | 0 | 0.2609175 | 0 | 0 | 0 |  |  | 0 | 0 | 0.2609175 | 0 | 0 | 0 |  |  | 0 | 0 | 0.2609175 | 0 | 0 | 0
|  | 0 | 0 | 0 | 0.2695355 | 0.1806354 | 0.1723792 |  |  | 0 | 0 | 0 | 0.1637884 | 0.1723792 | 0.1806354 |  |  | 0 | 0 | 0 | 0.1637884 | 0.0812371 | 0.1806354 |  |  | 0 | 0 | 0 | 0.1806354 | 0.0812371 | 0.1793676 |  |  | 0 | 0 | 0 | 0.0812371 | 0.1793676 | 0 |  |  | 0 | 0 | 0 | 0.0812371 | 0 | 0
|  | 0 | 0 | 0 | 0 | 0.08865761 | 0 |  |  | 0 | 0 | 0 | 0 | 0 | 0.08865761 |  |  | 0 | 0 | 0 | 0 | 0 | 0.08865761 |  |  | 0 | 0 | 0 | 0.08865761 | 0 | 0.1760708 |  |  | 0 | 0 | 0 | 0 | 0.1760708 | 1 |  |  | 0 | 0 | 0 | 0 | 0 | 1
|  | 0 | 0 | 0 | 0 | 0 | 0.1150828 |  |  | 0 | 0 | 0 | 0.2186949 | 0.1150828 | 0 |  |  | 0 | 0 | 0 | 0.2186949 | 0.3254103 | 0 |  |  | 0 | 0 | 0 | 0 | 0.3254103 | 0 |  |  | 0 | 0 | 0 | 0.3254103 | 0 | 0 |  |  | 0 | 0 | 0 | 0.3254103 | 0.7907295 | 0
|  | 1 | 0.2431452 | 0.3129271 | 0.2857413 | 0.382992 | 0.3807156 |  |  | 1 | 0.2431452 | 0.3129271 | 0.3472722 | 0.3807156 | 0.382992 |  |  | 1 | 0.2431452 | 0.3129271 | 0.3472722 | 0.4593145 | 0.382992 |  |  | 1 | 0.2431452 | 0.3129271 | 0.382992 | 0.4593145 | 0.348612 |  |  | 1 | 0.2431452 | 0.3129271 | 0.4593145 | 0.348612 | 0 |  |  | 1 | 0.2431452 | 0.3129271 | 0.4593145 | 0.2092705 | 0
|  | 1 | 1 | 1 | 1 | 1 | 1 |  |  | 1 | 1 | 1 | 1 | 1 | 1 |  |  | 1 | 1 | 1 | 1 | 1 | 1 |  |  | 1 | 1 | 1 | 1 | 1 | 1 |  |  | 1 | 1 | 1 | 1 | 1 | 1 |  |  | 1 | 1 | 1 | 1 | 1 | 1
| 6.228365 | -0.3212574 | -0.6746252 | -0.5300624 | -1.979954 | -1.58793 | 1 |  | 9.414595 | -0.3212574 | -0.6746252 | -1.590187 | 0.1799958 | 0 | 1 |  | 9.513819 | -0.3212574 | -0.6746252 | 0.1766875 | -3.419921 | -1.323275 | 1 |  | 5.80819 | -0.3212574 | -0.6746252 | -1.590187 | 0.1799958 | -0.8821835 | 1 |  | 6.178753 | -0.3212574 | -0.6746252 | -1.4135 | 0 | -0.9262926 | 1 |  | 0.6203106 | -0.3212574 | -0.6746252 | -4.063812 | 0 | -0.264655 | 1
| 11.21857 | 1.321257 | -2.158005 | -2.180024 | -0.7402813 | -0.5442325 | 0 |  | 13.40261 | 1.321257 | -2.158005 | -2.906699 | 0.7402813 | 0.5442325 | 0 |  | 13.44342 | 1.321257 | -2.158005 | -2.180024 | -0.7402813 | -2.933781e-16 | 0 |  | 11.91938 | 1.321257 | -2.158005 | -2.906699 | 0.7402813 | 0.1814108 | 0 |  | 13.44342 | 1.321257 | -2.158005 | -2.180024 | 0 | 0 | 0 |  | 13.44342 | 1.321257 | -2.158005 | -2.180024 | 0 | 0 | 0
| 54.78743 | 0 | 3.83263 | 0 | 0 | 0 | 0 |  | 54.78743 | 0 | 3.83263 | 0 | 0 | 0 | 0 |  | 54.78743 | 0 | 3.83263 | 0 | 0 | 0 | 0 |  | 54.78743 | 0 | 3.83263 | 0 | 0 | 0 | 0 |  | 54.78743 | 0 | 3.83263 | 0 | 0 | 0 | 0 |  | 54.78743 | 0 | 3.83263 | 0 | 0 | 0 | 0
| -11.15075 | 0 | 0 | 3.710086 | -7.559112 | -5.557231 | 0 |  | 18.35004 | 0 | 0 | -6.10544 | 12.43952 | 9.145161 | 0 |  | 19.20721 | 0 | 0 | 9.15816 | -18.65928 | -2.28629 | 0 |  | 23.22113 | 0 | 0 | 11.07203 | -11.27935 | -2.764079 | 0 |  | 12.56274 | 0 | 0 | 0 | 0 | 3.073044 | 0 |  | 38.3795 | 0 | 0 | 12.30965 | 0 | 0 | 0
| 0 | 0 | 0 | 0 | 11.27935 | 0 | 0 |  | 0.6515589 | 0 | 0 | 11.60233 | -23.63915 | -8.689394 | 0 |  | -0.3456401 | 0 | 0 | -6.154823 | 12.54014 | 4.609565 | 0 |  | 12.56274 | 0 | 0 | 0 | 0 | 3.073044 | 0 |  | 11.69263 | 0 | 0 | 5.575144 | 0 | -1.391808 | 0 |  | -10.62442 | 0 | 0 | -5.06581 | 0 | 1.264655 | 0
| 35.52263 | 0 | 0 | 0 | 0 | 8.689394 | 0 |  | 0 | 0 | 0 | 0 | 11.27935 | 0 | 0 |  | 0 | 0 | 0 | 0 | 11.27935 | 0 | 0 |  | -11.69263 | 0 | 0 | -5.575144 | 11.35907 | 1.391808 | 0 |  | -2.05873 | 0 | 0 | -0.9816197 | 1 | 0.2450566 | 0 |  | 0 | 0 | 0 | 0 | 1 | 0 | 0
| 96.60624 | [7 empty] | 96.60624 | [7 empty] | 96.60624 | [7 empty] | 96.60624 | [7 empty] | 96.60624 | [7 empty] | 96.60624
"2" | 21 | water | portlandite | C1.75A0.05SH4.3 | Hydrogarnet | Hemicarbonate | Hemisulphate |  | 22 | water | portlandite | C1.75A0.05SH4.3 | monosulphate | Hemisulphate | Hemicarbonate |  | 23 | water | portlandite | C1.75A0.05SH4.3 | monosulphate | ettringite | Hemicarbonate |  | 24 | water | portlandite | C1.75A0.05SH4.3 | Hemicarbonate | ettringite | monocarbonate |  | 25 | water | portlandite | C1.75A0.05SH4.3 | ettringite | monocarbonate | calcite |  | 26 | water | portlandite | C1.75A0.05SH4.3 | ettringite | gypsum | calcite
|  | 0 | 0.7568548 | 0.4169254 | 0.4447232 | 0.347715 | 0.3318223 |  |  | 0 | 0.7568548 | 0.4169254 | 0.2702445 | 0.3318223 | 0.347715 |  |  | 0 | 0.7568548 | 0.4169254 | 0.2702445 | 0.1340381 | 0.347715 |  |  | 0 | 0.7568548 | 0.4169254 | 0.347715 | 0.1340381 | 0.2959496 |  |  | 0 | 0.7568548 | 0.4169254 | 0.1340381 | 0.2959496 | 0 |  |  | 0 | 0.7568548 | 0.4169254 | 0.1340381 | 0 | 0
|  | 0 | 0 | 0.2552663 | 0 | 0 | 0 |  |  | 0 | 0 | 0.2552663 | 0 | 0 | 0 |  |  | 0 | 0 | 0.2552663 | 0 | 0 | 0 |  |  | 0 | 0 | 0.2552663 | 0 | 0 | 0 |  |  | 0 | 0 | 0.2552663 | 0 | 0 | 0 |  |  | 0 | 0 | 0.2552663 | 0 | 0 | 0
|  | 0 | 0 | 0.02165896 | 0.2695355 | 0.1806354 | 0.1723792 |  |  | 0 | 0 | 0.02165896 | 0.1637884 | 0.1723792 | 0.1806354 |  |  | 0 | 0 | 0.02165896 | 0.1637884 | 0.0812371 | 0.1806354 |  |  | 0 | 0 | 0.02165896 | 0.1806354 | 0.0812371 | 0.1793676 |  |  | 0 | 0 | 0.02165896 | 0.0812371 | 0.1793676 | 0 |  |  | 0 | 0 | 0.02165896 | 0.0812371 | 0 | 0
|  | 0 | 0 | 0 | 0 | 0.08865761 | 0 |  |  | 0 | 0 | 0 | 0 | 0 | 0.08865761 |  |  | 0 | 0 | 0 | 0 | 0 | 0.08865761 |  |  | 0 | 0 | 0 | 0.08865761 | 0 | 0.1760708 |  |  | 0 | 0 | 0 | 0 | 0.1760708 | 1 |  |  | 0 | 0 | 0 | 0 | 0 | 1
|  | 0 | 0 | 0 | 0 | 0 | 0.1150828 |  |  | 0 | 0 | 0 | 0.2186949 | 0.1150828 | 0 |  |  | 0 | 0 | 0 | 0.2186949 | 0.3254103 | 0 |  |  | 0 | 0 | 0 | 0 | 0.3254103 | 0 |  |  | 0 | 0 | 0 | 0.3254103 | 0 | 0 |  |  | 0 | 0 | 0 | 0.3254103 | 0.7907295 | 0
|  | 1 | 0.2431452 | 0.3061494 | 0.2857413 | 0.382992 | 0.3807156 |  |  | 1 | 0.2431452 | 0.3061494 | 0.3472722 | 0.3807156 | 0.382992 |  |  | 1 | 0.2431452 | 0.3061494 | 0.3472722 | 0.4593145 | 0.382992 |  |  | 1 | 0.2431452 | 0.3061494 | 0.382992 | 0.4593145 | 0.348612 |  |  | 1 | 0.2431452 | 0.3061494 | 0.4593145 | 0.348612 | 0 |  |  | 1 | 0.2431452 | 0.3061494 | 0.4593145 | 0.2092705 | 0
|  | 1 | 1 | 1 | 1 | 1 | 1 |  |  | 1 | 1 | 1 | 1 | 1 | 1 |  |  | 1 | 1 | 1 | 1 | 1 | 1 |  |  | 1 | 1 | 1 | 1 | 1 | 1 |  |  | 1 | 1 | 1 | 1 | 1 | 1 |  |  | 1 | 1 | 1 | 1 | 1 | 1
| 6.871283 | -0.3212574 | -0.6296501 | -0.5300624 | -1.979954 | -1.58793 | 1 |  | 11.34335 | -0.3212574 | -0.5397001 | -1.590187 | 0.1799958 | 0 | 1 |  | 9.299513 | -0.3212574 | -0.6896168 | 0.1766875 | -3.419921 | -1.323275 | 1 |  | 7.736943 | -0.3212574 | -0.5397001 | -1.590187 | 0.1799958 | -0.8821835 | 1 |  | 7.8932 | -0.3212574 | -0.5546918 | -1.4135 | 0 | -0.9262926 | 1 |  | 5.549346 | -0.3212574 | -0.3298167 | -4.063812 | 0 | -0.264655 | 1
| 13.86274 | 1.321257 | -1.973033 | -2.180024 | -0.7402813 | -0.5442325 | 0 |  | 16.92817 | 1.321257 | -1.911375 | -2.906699 | 0.7402813 | 0.5442325 | 0 |  | 16.08759 | 1.321257 | -1.973033 | -2.180024 | -0.7402813 | -2.933781e-16 | 0 |  | 15.44494 | 1.321257 | -1.911375 | -2.906699 | 0.7402813 | 0.1814108 | 0 |  | 16.08759 | 1.321257 | -1.973033 | -2.180024 | 0 | 0 | 0 |  | 16.08759 | 1.321257 | -1.973033 | -2.180024 | 0 | 0 | 0
| 56.00034 | 0 | 3.917478 | 0 | 0 | 0 | 0 |  | 56.00034 | 0 | 3.917478 | 0 | 0 | 0 | 0 |  | 56.00034 | 0 | 3.917478 | 0 | 0 | 0 | 0 |  | 56.00034 | 0 | 3.917478 | 0 | 0 | 0 | 0 |  | 56.00034 | 0 | 3.917478 | 0 | 0 | 0 | 0 |  | 56.00034 | 0 | 3.917478 | 0 | 0 | 0 | 0
| -15.65075 | 0 | -0.3147953 | 3.710086 | -7.559112 | -5.557231 | 0 |  | 25.75539 | 0 | 0.5180375 | -6.10544 | 12.43952 | 9.145161 | 0 |  | 8.099195 | 0 | -0.7770563 | 9.15816 | -18.65928 | -2.28629 | 0 |  | 9.791763 | 0 | -0.9394453 | 11.07203 | -11.27935 | -2.764079 | 0 |  | 12.56274 | 0 | 0 | 0 | 0 | 3.073044 | 0 |  | 23.44901 | 0 | -1.044455 | 12.30965 | 0 | 0 | 0
| 0 | 0 | 0 | 0 | 11.27935 | 0 | 0 |  | -13.42101 | 0 | -0.9844402 | 11.60233 | -23.63915 | -8.689394 | 0 |  | 7.119602 | 0 | 0.5222276 | -6.154823 | 12.54014 | 4.609565 | 0 |  | 12.56274 | 0 | 0 | 0 | 0 | 3.073044 | 0 |  | 4.930486 | 0 | -0.4730427 | 5.575144 | 0 | -1.391808 | 0 |  | -4.480047 | 0 | 0.4298265 | -5.06581 | 0 | 1.264655 | 0
| 35.52263 | 0 | 0 | 0 | 0 | 8.689394 | 0 |  | 0 | 0 | 0 | 0 | 11.27935 | 0 | 0 |  | 0 | 0 | 0 | 0 | 11.27935 | 0 | 0 |  | -4.930486 | 0 | 0.4730427 | -5.575144 | 11.35907 | 1.391808 | 0 |  | -0.8681143 | 0 | 0.08328898 | -0.9816197 | 1 | 0.2450566 | 0 |  | 0 | 0 | 0 | 0 | 1 | 0 | 0
| 96.60624 | [7 empty] | 96.60624 | [7 empty] | 96.60624 | [7 empty] | 96.60624 | [7 empty] | 96.60624 | [7 empty] | 96.60624
"3" | 21 | water | C1.3A0.1SH3 | C1.75A0.05SH4.3 | Hydrogarnet | Hemicarbonate | Hemisulphate |  | 22 | water | C1.3A0.1SH3 | C1.75A0.05SH4.3 | monosulphate | Hemisulphate | Hemicarbonate |  | 23 | water | C1.3A0.1SH3 | C1.75A0.05SH4.3 | monosulphate | ettringite | Hemicarbonate |  | 24 | water | C1.3A0.1SH3 | C1.75A0.05SH4.3 | Hemicarbonate | ettringite | monocarbonate |  | 25 | water | C1.3A0.1SH3 | C1.75A0.05SH4.3 | ettringite | monocarbonate | calcite |  | 26 | water | C1.3A0.1SH3 | C1.75A0.05SH4.3 | ettringite | gypsum | calcite
|  | 0 | 0.3696282 | 0.4169254 | 0.4447232 | 0.347715 | 0.3318223 |  |  | 0 | 0.3696282 | 0.4169254 | 0.2702445 | 0.3318223 | 0.347715 |  |  | 0 | 0.3696282 | 0.4169254 | 0.2702445 | 0.1340381 | 0.347715 |  |  | 0 | 0.3696282 | 0.4169254 | 0.347715 | 0.1340381 | 0.2959496 |  |  | 0 | 0.3696282 | 0.4169254 | 0.1340381 | 0.2959496 | 0 |  |  | 0 | 0.3696282 | 0.4169254 | 0.1340381 | 0 | 0
|  | 0 | 0.3046456 | 0.2552663 | 0 | 0 | 0 |  |  | 0 | 0.3046456 | 0.2552663 | 0 | 0 | 0 |  |  | 0 | 0.3046456 | 0.2552663 | 0 | 0 | 0 |  |  | 0 | 0.3046456 | 0.2552663 | 0 | 0 | 0 |  |  | 0 | 0.3046456 | 0.2552663 | 0 | 0 | 0 |  |  | 0 | 0.3046456 | 0.2552663 | 0 | 0 | 0
|  | 0 | 0.05169745 | 0.02165896 | 0.2695355 | 0.1806354 | 0.1723792 |  |  | 0 | 0.05169745 | 0.02165896 | 0.1637884 | 0.1723792 | 0.1806354 |  |  | 0 | 0.05169745 | 0.02165896 | 0.1637884 | 0.0812371 | 0.1806354 |  |  | 0 | 0.05169745 | 0.02165896 | 0.1806354 | 0.0812371 | 0.1793676 |  |  | 0 | 0.05169745 | 0.02165896 | 0.0812371 | 0.1793676 | 0 |  |  | 0 | 0.05169745 | 0.02165896 | 0.0812371 | 0 | 0
|  | 0 | 0 | 0 | 0 | 0.08865761 | 0 |  |  | 0 | 0 | 0 | 0 | 0 | 0.08865761 |  |  | 0 | 0 | 0 | 0 | 0 | 0.08865761 |  |  | 0 | 0 | 0 | 0.08865761 | 0 | 0.1760708 |  |  | 0 | 0 | 0 | 0 | 0.1760708 | 1 |  |  | 0 | 0 | 0 | 0 | 0 | 1
|  | 0 | 0 | 0 | 0 | 0 | 0.1150828 |  |  | 0 | 0 | 0 | 0.2186949 | 0.1150828 | 0 |  |  | 0 | 0 | 0 | 0.2186949 | 0.3254103 | 0 |  |  | 0 | 0 | 0 | 0 | 0.3254103 | 0 |  |  | 0 | 0 | 0 | 0.3254103 | 0 | 0 |  |  | 0 | 0 | 0 | 0.3254103 | 0.7907295 | 0
|  | 1 | 0.2740288 | 0.3061494 | 0.2857413 | 0.382992 | 0.3807156 |  |  | 1 | 0.2740288 | 0.3061494 | 0.3472722 | 0.3807156 | 0.382992 |  |  | 1 | 0.2740288 | 0.3061494 | 0.3472722 | 0.4593145 | 0.382992 |  |  | 1 | 0.2740288 | 0.3061494 | 0.382992 | 0.4593145 | 0.348612 |  |  | 1 | 0.2740288 | 0.3061494 | 0.4593145 | 0.348612 | 0 |  |  | 1 | 0.2740288 | 0.3061494 | 0.4593145 | 0.2092705 | 0
|  | 1 | 1 | 1 | 1 | 1 | 1 |  |  | 1 | 1 | 1 | 1 | 1 | 1 |  |  | 1 | 1 | 1 | 1 | 1 | 1 |  |  | 1 | 1 | 1 | 1 | 1 | 1 |  |  | 1 | 1 | 1 | 1 | 1 | 1 |  |  | 1 | 1 | 1 | 1 | 1 | 1
| 2.938847 | -0.6960577 | -0.06996113 | 0.08834373 | -1.769959 | -1.433548 | 1 |  | 5.011035 | -0.8154996 | 0.1752872 | -0.5028797 | -0.09692084 | -0.2035808 | 1 |  | 6.03983 | -0.5889719 | -0.289839 | 0.6184061 | -3.269924 | -1.323275 | 1 |  | 1.959462 | -0.8154996 | 0.1752872 | -0.5028797 | -0.09692084 | -0.9500437 | 1 |  | 1.699802 | -0.829915 | 0.2048862 | -0.5742343 | 0 | -0.9262926 | 1 |  | -5.533578 | -1.231487 | 1.029428 | -2.561968 | 0 | -0.264655 | 1
| -61.50193 | -5.861746 | 8.753341 | 9.671656 | 3.284251 | 2.414482 | 0 |  | -69.32462 | -5.410843 | 7.827507 | 11.90358 | -3.031616 | -2.228753 | 0 |  | -71.37244 | -5.861746 | 8.753341 | 9.671656 | 3.284251 | -1.201448e-15 | 0 |  | -63.25046 | -5.410843 | 7.827507 | 11.90358 | -3.031616 | -0.7429176 | 0 |  | -71.37244 | -5.861746 | 8.753341 | 9.671656 | 0 | 4.505431e-16 | 0 |  | -71.37244 | -5.861746 | 8.753341 | 9.671656 | 0 | 0 | 0
| 129.3993 | 6.995656 | -6.52913 | -11.54256 | -3.919564 | -2.881546 | 0 |  | 138.7353 | 6.457529 | -5.424201 | -14.20623 | 3.618059 | 2.659888 | 0 |  | 141.1792 | 6.995656 | -6.52913 | -11.54256 | -3.919564 | 1.256457e-15 | 0 |  | 131.4861 | 6.457529 | -5.424201 | -14.20623 | 3.618059 | 0.8866294 | 0 |  | 141.1792 | 6.995656 | -6.52913 | -11.54256 | 0 | -6.282285e-16 | 0 |  | 141.1792 | 6.995656 | -6.52913 | -11.54256 | 0 | 0 | 0
| -9.752655 | 0.5621474 | -1.15425 | 2.782565 | -7.874075 | -5.788782 | 0 |  | 14.81473 | -0.8539275 | 1.753358 | -4.226843 | 11.96108 | 8.793424 | 0 |  | 24.99496 | 1.387632 | -2.849206 | 6.86862 | -19.43675 | -2.28629 | 0 |  | 27.89391 | 1.548572 | -3.179661 | 7.665251 | -10.41171 | -2.551457 | 0 |  | 12.56274 | 0 | 0 | 0 | 0 | 3.073044 | 0 |  | 46.15891 | 1.865141 | -3.829669 | 9.232235 | 0 | 0 | 0
| 0 | 0 | 0 | 0 | 11.27935 | 0 | 0 |  | 7.369814 | 1.622741 | -3.331951 | 8.032379 | -22.72995 | -8.020979 | 0 |  | -4.235348 | -0.9325706 | 1.914835 | -4.616117 | 13.06264 | 4.609565 | 0 |  | 12.56274 | 0 | 0 | 0 | 0 | 3.073044 | 0 |  | 15.21599 | 0.8447383 | -1.73449 | 4.181358 | 0 | -1.391808 | 0 |  | -13.82589 | -0.7675648 | 1.57603 | -3.799358 | 0 | 1.264655 | 0
| 35.52263 | 0 | 0 | 0 | 0 | 8.689394 | 0 |  | 0 | 0 | 0 | 0 | 11.27935 | 0 | 0 |  | 0 | 0 | 0 | 0 | 11.27935 | 0 | 0 |  | -14.04553 | -0.7797585 | 1.601068 | -3.859715 | 10.92218 | 1.284746 | 0 |  | -2.679091 | -0.1487337 | 0.3053929 | -0.7362148 | 1 | 0.2450566 | 0 |  | 0 | 0 | 0 | 0 | 1 | 0 | 0
| 96.60624 | [7 empty] | 96.60624 | [7 empty] | 96.60624 | [7 empty] | 96.60624 | [7 empty] | 96.60624 | [7 empty] | 96.60624
"4" | 21 | water | C1.3A0.1SH3 | strätlingite | Hydrogarnet | Hemicarbonate | Hemisulphate |  | 22 | water | C1.3A0.1SH3 | strätlingite | monosulphate | Hemisulphate | Hemicarbonate |  | 23 | water | C1.3A0.1SH3 | strätlingite | monosulphate | ettringite | Hemicarbonate |  | 24 | water | C1.3A0.1SH3 | strätlingite | Hemicarbonate | ettringite | monocarbonate |  | 25 | water | C1.3A0.1SH3 | strätlingite | ettringite | monocarbonate | calcite |  | 26 | water | C1.3A0.1SH3 | strätlingite | ettringite | gypsum | calcite
|  | 0 | 0.3696282 | 0.268106 | 0.4447232 | 0.347715 | 0.3318223 |  |  | 0 | 0.3696282 | 0.268106 | 0.2702445 | 0.3318223 | 0.347715 |  |  | 0 | 0.3696282 | 0.268106 | 0.2702445 | 0.1340381 | 0.347715 |  |  | 0 | 0.3696282 | 0.268106 | 0.347715 | 0.1340381 | 0.2959496 |  |  | 0 | 0.3696282 | 0.268106 | 0.1340381 | 0.2959496 | 0 |  |  | 0 | 0.3696282 | 0.268106 | 0.1340381 | 0 | 0
|  | 0 | 0.3046456 | 0.1436315 | 0 | 0 | 0 |  |  | 0 | 0.3046456 | 0.1436315 | 0 | 0 | 0 |  |  | 0 | 0.3046456 | 0.1436315 | 0 | 0 | 0 |  |  | 0 | 0.3046456 | 0.1436315 | 0 | 0 | 0 |  |  | 0 | 0.3046456 | 0.1436315 | 0 | 0 | 0 |  |  | 0 | 0.3046456 | 0.1436315 | 0 | 0 | 0
|  | 0 | 0.05169745 | 0.2437384 | 0.2695355 | 0.1806354 | 0.1723792 |  |  | 0 | 0.05169745 | 0.2437384 | 0.1637884 | 0.1723792 | 0.1806354 |  |  | 0 | 0.05169745 | 0.2437384 | 0.1637884 | 0.0812371 | 0.1806354 |  |  | 0 | 0.05169745 | 0.2437384 | 0.1806354 | 0.0812371 | 0.1793676 |  |  | 0 | 0.05169745 | 0.2437384 | 0.0812371 | 0.1793676 | 0 |  |  | 0 | 0.05169745 | 0.2437384 | 0.0812371 | 0 | 0
|  | 0 | 0 | 0 | 0 | 0.08865761 | 0 |  |  | 0 | 0 | 0 | 0 | 0 | 0.08865761 |  |  | 0 | 0 | 0 | 0 | 0 | 0.08865761 |  |  | 0 | 0 | 0 | 0.08865761 | 0 | 0.1760708 |  |  | 0 | 0 | 0 | 0 | 0.1760708 | 1 |  |  | 0 | 0 | 0 | 0 | 0 | 1
|  | 0 | 0 | 0 | 0 | 0 | 0.1150828 |  |  | 0 | 0 | 0 | 0.2186949 | 0.1150828 | 0 |  |  | 0 | 0 | 0 | 0.2186949 | 0.3254103 | 0 |  |  | 0 | 0 | 0 | 0 | 0.3254103 | 0 |  |  | 0 | 0 | 0 | 0.3254103 | 0 | 0 |  |  | 0 | 0 | 0 | 0.3254103 | 0.7907295 | 0
|  | 1 | 0.2740288 | 0.3445241 | 0.2857413 | 0.382992 | 0.3807156 |  |  | 1 | 0.2740288 | 0.3445241 | 0.3472722 | 0.3807156 | 0.382992 |  |  | 1 | 0.2740288 | 0.3445241 | 0.3472722 | 0.4593145 | 0.382992 |  |  | 1 | 0.2740288 | 0.3445241 | 0.382992 | 0.4593145 | 0.348612 |  |  | 1 | 0.2740288 | 0.3445241 | 0.4593145 | 0.348612 | 0 |  |  | 1 | 0.2740288 | 0.3445241 | 0.4593145 | 0.2092705 | 0
|  | 1 | 1 | 1 | 1 | 1 | 1 |  |  | 1 | 1 | 1 | 1 | 1 | 1 |  |  | 1 | 1 | 1 | 1 | 1 | 1 |  |  | 1 | 1 | 1 | 1 | 1 | 1 |  |  | 1 | 1 | 1 | 1 | 1 | 1 |  |  | 1 | 1 | 1 | 1 | 1 | 1
| 14.62543 | -0.06425148 | -0.6596335 | -0.9541123 | -2.123951 | -1.693792 | 1 |  | 6.585492 | -0.7422154 | 0.1137299 | -0.6641012 | -0.05586078 | -0.1733947 | 1 |  | 28.29913 | 0.5140118 | -1.319267 | -1.201475 | -3.88791 | -1.323275 | 1 |  | 3.45165 | -0.7422154 | 0.1137299 | -0.6641012 | -0.05586078 | -0.9399817 | 1 |  | 2.56424 | -0.7870806 | 0.1649084 | -0.6449093 | 0 | -0.9262926 | 1 |  | -40.32724 | -2.955568 | 2.638534 | 0.2826999 | 0 | -0.264655 | 1
| 79.45096 | 1.758524 | 1.641251 | -2.901497 | -0.9852753 | -0.7243447 | 0 |  | 72.97895 | 1.212775 | 2.263795 | -2.668043 | 0.6795002 | 0.4995481 | 0 |  | 82.41211 | 1.758524 | 1.641251 | -2.901497 | -0.9852753 | 0 | 0 |  | 71.6175 | 1.212775 | 2.263795 | -2.668043 | 0.6795002 | 0.166516 | 0 |  | 82.41211 | 1.758524 | 1.641251 | -2.901497 | 0 | 0 | 0 |  | 82.41211 | 1.758524 | 1.641251 | -2.901497 | 0 | 0 | 0
| -68.99174 | -3.729868 | 3.481131 | 6.154139 | 2.089791 | 1.536351 | 0 |  | -55.26447 | -2.572323 | 2.160702 | 5.658979 | -1.441235 | -1.059553 | 0 |  | -75.27241 | -3.729868 | 3.481131 | 6.154139 | 2.089791 | -8.074734e-16 | 0 |  | -52.37681 | -2.572323 | 2.160702 | 5.658979 | -1.441235 | -0.3531842 | 0 |  | -75.27241 | -3.729868 | 3.481131 | 6.154139 | 0 | 1.345789e-16 | 0 |  | -75.27241 | -3.729868 | 3.481131 | 6.154139 | 0 | 0 | 0
| 35.99896 | 3.035596 | -3.462749 | -1.29853 | -9.259912 | -6.807608 | 0 |  | -40.85591 | -3.445156 | 3.92994 | 1.473727 | 10.50925 | 7.726084 | 0 |  | 148.2116 | 7.493214 | -8.547619 | -3.205356 | -22.85762 | -2.28629 | 0 |  | 123.5757 | 6.247685 | -7.126826 | -2.672559 | -7.77886 | -1.906261 | 0 |  | 12.56274 | 0 | 0 | 0 | 0 | 3.073044 | 0 |  | 211.7766 | 10.07176 | -11.48901 | -4.308376 | 0 | 0 | 0
| 0 | 0 | 0 | 0 | 11.27935 | 0 | 0 |  | 113.1622 | 6.546919 | -7.468167 | -2.800561 | -19.971 | -5.992685 | 0 |  | -87.0442 | -5.035881 | 5.744504 | 2.154188 | 15.36167 | 4.609565 | 0 |  | 12.56274 | 0 | 0 | 0 | 0 | 3.073044 | 0 |  | 90.22566 | 4.561587 | -5.203469 | -1.9513 | 0 | -1.391808 | 0 |  | -81.98283 | -4.14485 | 4.728091 | 1.773034 | 0 | 1.264655 | 0
| 35.52263 | 0 | 0 | 0 | 0 | 8.689394 | 0 |  | 0 | 0 | 0 | 0 | 11.27935 | 0 | 0 |  | 0 | 0 | 0 | 0 | 11.27935 | 0 | 0 |  | -62.22459 | -3.145922 | 3.5886 | 1.345724 | 9.596456 | 0.9598673 | 0 |  | -15.8861 | -0.8031621 | 0.9161788 | 0.3435669 | 1 | 0.2450566 | 0 |  | 0 | 0 | 0 | 0 | 1 | 0 | 0
| 96.60624 | [7 empty] | 96.60624 | [7 empty] | 96.60624 | [7 empty] | 96.60624 | [7 empty] | 96.60624 | [7 empty] | 96.60624
"5" | 21 | water | AH3 | strätlingite | Hydrogarnet | Hemicarbonate | Hemisulphate |  | 22 | water | AH3 | strätlingite | monosulphate | Hemisulphate | Hemicarbonate |  | 23 | water | AH3 | strätlingite | monosulphate | ettringite | Hemicarbonate |  | 24 | water | AH3 | strätlingite | Hemicarbonate | ettringite | monocarbonate |  | 25 | water | AH3 | strätlingite | ettringite | monocarbonate | calcite |  | 26 | water | AH3 | strätlingite | ettringite | gypsum | calcite
|  | 0 | 0 | 0.268106 | 0.4447232 | 0.347715 | 0.3318223 |  |  | 0 | 0 | 0.268106 | 0.2702445 | 0.3318223 | 0.347715 |  |  | 0 | 0 | 0.268106 | 0.2702445 | 0.1340381 | 0.347715 |  |  | 0 | 0 | 0.268106 | 0.347715 | 0.1340381 | 0.2959496 |  |  | 0 | 0 | 0.268106 | 0.1340381 | 0.2959496 | 0 |  |  | 0 | 0 | 0.268106 | 0.1340381 | 0 | 0
|  | 0 | 0 | 0.1436315 | 0 | 0 | 0 |  |  | 0 | 0 | 0.1436315 | 0 | 0 | 0 |  |  | 0 | 0 | 0.1436315 | 0 | 0 | 0 |  |  | 0 | 0 | 0.1436315 | 0 | 0 | 0 |  |  | 0 | 0 | 0.1436315 | 0 | 0 | 0 |  |  | 0 | 0 | 0.1436315 | 0 | 0 | 0
|  | 0 | 0.6535681 | 0.2437384 | 0.2695355 | 0.1806354 | 0.1723792 |  |  | 0 | 0.6535681 | 0.2437384 | 0.1637884 | 0.1723792 | 0.1806354 |  |  | 0 | 0.6535681 | 0.2437384 | 0.1637884 | 0.0812371 | 0.1806354 |  |  | 0 | 0.6535681 | 0.2437384 | 0.1806354 | 0.0812371 | 0.1793676 |  |  | 0 | 0.6535681 | 0.2437384 | 0.0812371 | 0.1793676 | 0 |  |  | 0 | 0.6535681 | 0.2437384 | 0.0812371 | 0 | 0
|  | 0 | 0 | 0 | 0 | 0.08865761 | 0 |  |  | 0 | 0 | 0 | 0 | 0 | 0.08865761 |  |  | 0 | 0 | 0 | 0 | 0 | 0.08865761 |  |  | 0 | 0 | 0 | 0.08865761 | 0 | 0.1760708 |  |  | 0 | 0 | 0 | 0 | 0.1760708 | 1 |  |  | 0 | 0 | 0 | 0 | 0 | 1
|  | 0 | 0 | 0 | 0 | 0 | 0.1150828 |  |  | 0 | 0 | 0 | 0.2186949 | 0.1150828 | 0 |  |  | 0 | 0 | 0 | 0.2186949 | 0.3254103 | 0 |  |  | 0 | 0 | 0 | 0 | 0.3254103 | 0 |  |  | 0 | 0 | 0 | 0.3254103 | 0 | 0 |  |  | 0 | 0 | 0 | 0.3254103 | 0.7907295 | 0
|  | 1 | 0.3464319 | 0.3445241 | 0.2857413 | 0.382992 | 0.3807156 |  |  | 1 | 0.3464319 | 0.3445241 | 0.3472722 | 0.3807156 | 0.382992 |  |  | 1 | 0.3464319 | 0.3445241 | 0.3472722 | 0.4593145 | 0.382992 |  |  | 1 | 0.3464319 | 0.3445241 | 0.382992 | 0.4593145 | 0.348612 |  |  | 1 | 0.3464319 | 0.3445241 | 0.4593145 | 0.348612 | 0 |  |  | 1 | 0.3464319 | 0.3445241 | 0.4593145 | 0.2092705 | 0
|  | 1 | 1 | 1 | 1 | 1 | 1 |  |  | 1 | 1 | 1 | 1 | 1 | 1 |  |  | 1 | 1 | 1 | 1 | 1 | 1 |  |  | 1 | 1 | 1 | 1 | 1 | 1 |  |  | 1 | 1 | 1 | 1 | 1 | 1 |  |  | 1 | 1 | 1 | 1 | 1 | 1
| 3.013777 | -0.3212574 | -0.8995002 | -0.5300624 | -1.979954 | -1.58793 | 1 |  | 2.919131 | -0.8031435 | 0 | -0.5300624 | -0.08999792 | -0.1984913 | 1 |  | 9.228795 | 0.1070858 | -1.699056 | -0.5300624 | -3.659915 | -1.323275 | 1 |  | -0.1463131 | -0.8031435 | -2.220446e-16 | -0.5300624 | -0.08999792 | -0.9483472 | 1 |  | -0.6977901 | -0.8566864 | 0.09994447 | -0.5300624 | 0 | -0.9262926 | 1 |  | -17.2421 | -2.462973 | 3.098278 | -0.5300624 | 0 | -0.264655 | 1
| -41.89731 | -0.9273321 | -0.8654902 | 1.530062 | 0.5195707 | 0.3819727 | 0 |  | -41.85178 | -0.6954991 | -1.298235 | 1.530062 | -0.389678 | -0.2864795 | 0 |  | -43.45883 | -0.9273321 | -0.8654902 | 1.530062 | 0.5195707 | 0 | 0 |  | -41.07102 | -0.6954991 | -1.298235 | 1.530062 | -0.389678 | -0.09549317 | 0 |  | -43.45883 | -0.9273321 | -0.8654902 | 1.530062 | 0 | 0 | 0 |  | -43.45883 | -0.9273321 | -0.8654902 | 1.530062 | 0 | 0 | 0
| 99.52551 | 0 | 6.962262 | 0 | 0 | 1.656394e-15 | 0 |  | 99.52551 | 0 | 6.962262 | 0 | 0 | 0 | 0 |  | 99.52551 | -4.140986e-16 | 6.962262 | 0 | -1.656394e-15 | 4.140986e-16 | 0 |  | 99.52551 | -4.140986e-16 | 6.962262 | 0 | 0 | 2.070493e-16 | 0 |  | 99.52551 | 0 | 6.962262 | 0 | 0 | 0 | 0 |  | 99.52551 | 4.140986e-16 | 6.962262 | 0 | 0 | 0 | 0
| 0.4416383 | 2.248589 | -4.197271 | 0 | -8.818964 | -6.483436 | 0 |  | -0.5450809 | -2.775264 | 5.180375 | 0 | 10.88458 | 8.002016 | 0 |  | 57.1689 | 5.550529 | -10.36075 | 0 | -21.76916 | -2.28629 | 0 |  | 51.83703 | 5.032858 | -9.394453 | 0 | -8.45951 | -2.073059 | 0 |  | 12.56274 | 0 | 0 | 0 | 0 | 3.073044 | 0 |  | 89.40447 | 7.460565 | -13.92607 | 0 | 0 | 0 | 0
| 0 | 0 | 0 | 0 | 11.27935 | 0 | 0 |  | 36.55846 | 5.273907 | -9.844402 | 0 | -20.68425 | -6.517045 | 0 |  | -25.85813 | -3.730282 | 6.963035 | 0 | 14.63016 | 4.609565 | 0 |  | 12.56274 | 0 | 0 | 0 | 0 | 3.073044 | 0 |  | 34.80228 | 3.378953 | -6.307236 | 0 | 0 | -1.391808 | 0 |  | -31.62281 | -3.070259 | 5.73102 | 0 | 0 | 1.264655 | 0
| 35.52263 | 0 | 0 | 0 | 0 | 8.689394 | 0 |  | 0 | 0 | 0 | 0 | 11.27935 | 0 | 0 |  | 0 | 0 | 0 | 0 | 11.27935 | 0 | 0 |  | -26.10171 | -2.534215 | 4.730427 | 0 | 9.939186 | 1.043856 | 0 |  | -6.127663 | -0.5949349 | 1.11052 | 0 | 1 | 0.2450566 | 0 |  | 0 | 0 | 0 | 0 | 1 | 0 | 0
| 96.60624 | [7 empty] | 96.60624 | [7 empty] | 96.60624 | [7 empty] | 96.60624 | [7 empty] | 96.60624 | [7 empty] | 96.60624
"6" | 26 | water | strätlingite | Ca-stilbite | AH3 | gypsum | calcite | "7" | 26 | water | SiO2 | Ca-stilbite | AH3 | gypsum | calcite | "8" | 26 | water | strätlingite | Ca-stilbite | C0.67A0.05SH1.8 | gypsum | calcite | "9" | 26 | water | SiO2 | Ca-stilbite | C0.67A0.05SH1.8 | gypsum | calcite | "10" | 26 | water | SiO2 | C0.67SH1.8 | C0.67A0.05SH1.8 | gypsum | calcite | "11" | 26 | water | C1.3A0.1SH3 | strätlingite | C0.67A0.05SH1.8 | gypsum | calcite | "12" | 26 | water | C1.3A0.1SH3 | C0.67SH1.8 | C0.67A0.05SH1.8 | gypsum | calcite | "13" | 26 | water | C1.3A0.1SH3 | C1.75A0.05SH4.3 | C1.75SH4.4 | gypsum | calcite | "14" | 26 | water | C1.3A0.1SH3 | C0.67SH1.8 | C1.75SH4.4 | gypsum | calcite
|  | 0 | 0.268106 | 0.08892148 | 0 | 0 | 0 |  |  | 0 | 0 | 0.08892148 | 0 | 0 | 0 |  |  | 0 | 0.268106 | 0.08892148 | 0.2697466 | 0 | 0 |  |  | 0 | 0 | 0.08892148 | 0.2697466 | 0 | 0 |  |  | 0 | 0 | 0.2800475 | 0.2697466 | 0 | 0 |  |  | 0 | 0.3696282 | 0.268106 | 0.2697466 | 0 | 0 |  |  | 0 | 0.3696282 | 0.2800475 | 0.2697466 | 0 | 0 |  |  | 0 | 0.3696282 | 0.4169254 | 0.4261555 | 0 | 0 |  |  | 0 | 0.3696282 | 0.2800475 | 0.4261555 | 0 | 0
|  | 0 | 0.1436315 | 0.5716511 | 0 | 0 | 0 |  |  | 0 | 1 | 0.5716511 | 0 | 0 | 0 |  |  | 0 | 0.1436315 | 0.5716511 | 0.4335095 | 0 | 0 |  |  | 0 | 1 | 0.5716511 | 0.4335095 | 0 | 0 |  |  | 0 | 1 | 0.4500641 | 0.4335095 | 0 | 0 |  |  | 0 | 0.3046456 | 0.1436315 | 0.4335095 | 0 | 0 |  |  | 0 | 0.3046456 | 0.4500641 | 0.4335095 | 0 | 0 |  |  | 0 | 0.3046456 | 0.2552663 | 0.2609175 | 0 | 0 |  |  | 0 | 0.3046456 | 0.4500641 | 0.2609175 | 0 | 0
|  | 0 | 0.2437384 | 0.1616792 | 0.6535681 | 0 | 0 |  |  | 0 | 0 | 0.1616792 | 0.6535681 | 0 | 0 |  |  | 0 | 0.2437384 | 0.1616792 | 0.03678264 | 0 | 0 |  |  | 0 | 0 | 0.1616792 | 0.03678264 | 0 | 0 |  |  | 0 | 0 | 0 | 0.03678264 | 0 | 0 |  |  | 0 | 0.05169745 | 0.2437384 | 0.03678264 | 0 | 0 |  |  | 0 | 0.05169745 | 0 | 0.03678264 | 0 | 0 |  |  | 0 | 0.05169745 | 0.02165896 | 0 | 0 | 0 |  |  | 0 | 0.05169745 | 0 | 0 | 0 | 0
|  | 0 | 0 | 0 | 0 | 0 | 1 |  |  | 0 | 0 | 0 | 0 | 0 | 1 |  |  | 0 | 0 | 0 | 0 | 0 | 1 |  |  | 0 | 0 | 0 | 0 | 0 | 1 |  |  | 0 | 0 | 0 | 0 | 0 | 1 |  |  | 0 | 0 | 0 | 0 | 0 | 1 |  |  | 0 | 0 | 0 | 0 | 0 | 1 |  |  | 0 | 0 | 0 | 0 | 0 | 1 |  |  | 0 | 0 | 0 | 0 | 0 | 1
|  | 0 | 0 | 0 | 0 | 0.7907295 | 0 |  |  | 0 | 0 | 0 | 0 | 0.7907295 | 0 |  |  | 0 | 0 | 0 | 0 | 0.7907295 | 0 |  |  | 0 | 0 | 0 | 0 | 0.7907295 | 0 |  |  | 0 | 0 | 0 | 0 | 0.7907295 | 0 |  |  | 0 | 0 | 0 | 0 | 0.7907295 | 0 |  |  | 0 | 0 | 0 | 0 | 0.7907295 | 0 |  |  | 0 | 0 | 0 | 0 | 0.7907295 | 0 |  |  | 0 | 0 | 0 | 0 | 0.7907295 | 0
|  | 1 | 0.3445241 | 0.1777482 | 0.3464319 | 0.2092705 | 0 |  |  | 1 | 0 | 0.1777482 | 0.3464319 | 0.2092705 | 0 |  |  | 1 | 0.3445241 | 0.1777482 | 0.2599613 | 0.2092705 | 0 |  |  | 1 | 0 | 0.1777482 | 0.2599613 | 0.2092705 | 0 |  |  | 1 | 0 | 0.2698885 | 0.2599613 | 0.2092705 | 0 |  |  | 1 | 0.2740288 | 0.3445241 | 0.2599613 | 0.2092705 | 0 |  |  | 1 | 0.2740288 | 0.2698885 | 0.2599613 | 0.2092705 | 0 |  |  | 1 | 0.2740288 | 0.3061494 | 0.3129271 | 0.2092705 | 0 |  |  | 1 | 0.2740288 | 0.2698885 | 0.3129271 | 0.2092705 | 0
|  | 1 | 1 | 1 | 1 | 1 | 1 |  |  | 1 | 1 | 1 | 1 | 1 | 1 |  |  | 1 | 1 | 1 | 1 | 1 | 1 |  |  | 1 | 1 | 1 | 1 | 1 | 1 |  |  | 1 | 1 | 1 | 1 | 1 | 1 |  |  | 1 | 1 | 1 | 1 | 1 | 1 |  |  | 1 | 1 | 1 | 1 | 1 | 1 |  |  | 1 | 1 | 1 | 1 | 1 | 1 |  |  | 1 | 1 | 1 | 1 | 1 | 1
| 2.901417 | -0.7820509 | -0.03937206 | -0.5300624 | 0 | -0.264655 | 1 |  | -6.322835 | -1.035163 | 0 | -0.5300624 | 0 | -0.264655 | 1 |  | 1.375097 | -0.8226846 | -0.04695686 | -0.4808967 | 0 | -0.264655 | 1 |  | -0.5815611 | -0.8797925 | 0 | -0.615514 | 0 | -0.264655 | 1 |  | -1.907865 | -0.963724 | 0 | 8.881784e-16 | 0 | -0.264655 | 1 |  | 13.61133 | -0.3903346 | -0.2876656 | -0.8146244 | 0 | -0.264655 | 1 |  | 11.68157 | -0.5072752 | -0.2840203 | 0 | 0 | -0.264655 | 1 |  | 7.275636 | -0.7139053 | -0.03331482 | 1.776357e-15 | 0 | -0.264655 | 1 |  | 10.05824 | -0.5931088 | -0.2306113 | 0.2989644 | 0 | -0.264655 | 1
| 148.2862 | 4.068947 | -0.6329329 | 0 | 0 | 0 | 0 |  | -234.2842 | -6.428718 | 1 | -3.92543e-16 | 0 | 0 | 0 |  | 47.28751 | 1.380155 | -1.134829 | 3.253363 | 0 | 0 | 0 |  | -41.66927 | -1.216178 | 1 | -2.86683 | 0 | 0 | 0 |  | -47.84669 | -1.607099 | 1 | 1.776357e-15 | 0 | 0 | 0 |  | 176.7603 | 6.245575 | -3.477194 | -4.820913 | 0 | 0 | 0 |  | 165.34 | 5.553525 | -3.455621 | -4.805794e-15 | 0 | 0 | 0 |  | -119.7284 | -7.815661 | 12.76529 | 9.611587e-15 | 0 | 0 | 0 |  | 60.30934 | -6.007242e-16 | 0 | 19.34331 | 0 | 0 | 0
| -12.25147 | -1.022352 | 1.908348 | 0 | 0 | 0 | 0 |  | 434.8442 | 11.24588 | 0 | 6.866828e-16 | 0 | 0 | 0 |  | -79.91632 | -2.82373 | 1.572098 | 2.179616 | 0 | 0 | 0 |  | -14.40813 | -0.9117786 | 0 | 6.686555 | 0 | 0 | 0 |  | 56.42696 | 3.570823 | 0 | -26.18674 | 0 | 0 | 0 |  | -11.50543 | -0.6972107 | 0.02173389 | 4.856866 | 0 | 0 | 0 |  | 62.03375 | 3.759147 | -0.1171825 | -26.18674 | 0 | 0 | 0 |  | 429.7292 | 18.65508 | -30.46927 | 46.17026 | 0 | 0 | 0 |  | -50.62298 | -2.197607 | 3.589343 | -5.438951 | 0 | 0 | 0
| -47.49985 | -1.264544 | -0.2360428 | 1.530062 | 0 | 0 | 0 |  | -102.8009 | -2.781996 | 0 | 1.530062 | 0 | 0 | 0 |  | 122.69 | 3.26626 | 0.609688 | -3.952083 | 0 | 0 | 0 |  | 148.0952 | 4.007749 | 0 | -2.204211 | 0 | 0 | 0 |  | 84.76387 | 0 | 0 | 27.18674 | 0 | 0 | 0 |  | -87.42992 | -4.15803 | 4.743126 | 1.778671 | 0 | 0 | 0 |  | -147.6191 | -7.805397 | 4.856824 | 27.18674 | 0 | 0 | 0 |  | -225.8402 | -9.125517 | 18.7373 | -45.17026 | 0 | 0 | 0 |  | 71.69167 | 3.790716 | -2.358732 | -13.20333 | 0 | 0 | 0
| 5.169966 | 0 | 0 | 0 | 0 | 1.264655 | 0 |  | 5.169966 | 0 | 0 | 0 | 0 | 1.264655 | 0 |  | 5.169966 | 0 | 0 | 0 | 0 | 1.264655 | 0 |  | 5.169966 | 0 | 0 | 0 | 0 | 1.264655 | 0 |  | 5.169966 | 0 | 0 | 0 | 0 | 1.264655 | 0 |  | 5.169966 | 0 | 0 | 0 | 0 | 1.264655 | 0 |  | 5.169966 | 0 | 0 | 0 | 0 | 1.264655 | 0 |  | 5.169966 | 0 | 0 | 0 | 0 | 1.264655 | 0 |  | 5.169966 | 0 | 0 | 0 | 0 | 1.264655 | 0
| 0 | 0 | 0 | 0 | 1 | 0 | 0 |  | 0 | 0 | 0 | 0 | 1 | 0 | 0 |  | 0 | 0 | 0 | 0 | 1 | 0 | 0 |  | 0 | 0 | 0 | 0 | 1 | 0 | 0 |  | 0 | 0 | 0 | 0 | 1 | 0 | 0 |  | 0 | 0 | 0 | 0 | 1 | 0 | 0 |  | 0 | 0 | 0 | 0 | 1 | 0 | 0 |  | 0 | 0 | 0 | 0 | 1 | 0 | 0 |  | 0 | 0 | 0 | 0 | 1 | 0 | 0
| 96.60624 | [7 empty] | 96.60624 | [7 empty] | 96.60624 | [7 empty] | 96.60624 | [7 empty] | 96.60624 | [7 empty] | 96.60624 | [7 empty] | 96.60624 | [7 empty] | 96.60624 | [7 empty] | 96.60624
"6" | 25 | water | strätlingite | Ca-stilbite | AH3 | ettringite | calcite | "7" | 25 | water | SiO2 | Ca-stilbite | C0.67A0.05SH1.8 | ettringite | calcite | "8" | 25 | water | strätlingite | Ca-stilbite | C0.67A0.05SH1.8 | gypsum | calcite | "9" | 25 | water | SiO2 | Ca-stilbite | C0.67A0.05SH1.8 | gypsum | calcite | "10" | 25 | water | SiO2 | C0.67SH1.8 | C0.67A0.05SH1.8 | ettringite | calcite | "11" | 25 | water | C1.3A0.1SH3 | strätlingite | C0.67A0.05SH1.8 | ettringite | calcite | "12" | 25 | water | C1.3A0.1SH3 | C0.67SH1.8 | C0.67A0.05SH1.8 | ettringite | calcite | "13" | 25 | water | C1.3A0.1SH3 | C1.75A0.05SH4.3 | C1.75SH4.4 | ettringite | calcite | "14" | 25 | water | C1.3A0.1SH3 | C0.67SH1.8 | C1.75SH4.4 | ettringite | calcite
|  | 0 | 0.268106 | 0.08892148 | 0 | 0.1340381 | 0 |  |  | 0 | 0 | 0.08892148 | 0.2697466 | 0.1340381 | 0 |  |  | 0 | 0.268106 | 0.08892148 | 0.2697466 | 0 | 0 |  |  | 0 | 0 | 0.08892148 | 0.2697466 | 0 | 0 |  |  | 0 | 0 | 0.2800475 | 0.2697466 | 0.1340381 | 0 |  |  | 0 | 0.3696282 | 0.268106 | 0.2697466 | 0.1340381 | 0 |  |  | 0 | 0.3696282 | 0.2800475 | 0.2697466 | 0.1340381 | 0 |  |  | 0 | 0.3696282 | 0.4169254 | 0.4261555 | 0.1340381 | 0 |  |  | 0 | 0.3696282 | 0.2800475 | 0.4261555 | 0.1340381 | 0
|  | 0 | 0.1436315 | 0.5716511 | 0 | 0 | 0 |  |  | 0 | 1 | 0.5716511 | 0.4335095 | 0 | 0 |  |  | 0 | 0.1436315 | 0.5716511 | 0.4335095 | 0 | 0 |  |  | 0 | 1 | 0.5716511 | 0.4335095 | 0 | 0 |  |  | 0 | 1 | 0.4500641 | 0.4335095 | 0 | 0 |  |  | 0 | 0.3046456 | 0.1436315 | 0.4335095 | 0 | 0 |  |  | 0 | 0.3046456 | 0.4500641 | 0.4335095 | 0 | 0 |  |  | 0 | 0.3046456 | 0.2552663 | 0.2609175 | 0 | 0 |  |  | 0 | 0.3046456 | 0.4500641 | 0.2609175 | 0 | 0
|  | 0 | 0.2437384 | 0.1616792 | 0.6535681 | 0.0812371 | 0 |  |  | 0 | 0 | 0.1616792 | 0.03678264 | 0.0812371 | 0 |  |  | 0 | 0.2437384 | 0.1616792 | 0.03678264 | 0 | 0 |  |  | 0 | 0 | 0.1616792 | 0.03678264 | 0 | 0 |  |  | 0 | 0 | 0 | 0.03678264 | 0.0812371 | 0 |  |  | 0 | 0.05169745 | 0.2437384 | 0.03678264 | 0.0812371 | 0 |  |  | 0 | 0.05169745 | 0 | 0.03678264 | 0.0812371 | 0 |  |  | 0 | 0.05169745 | 0.02165896 | 0 | 0.0812371 | 0 |  |  | 0 | 0.05169745 | 0 | 0 | 0.0812371 | 0
|  | 0 | 0 | 0 | 0 | 0 | 1 |  |  | 0 | 0 | 0 | 0 | 0 | 1 |  |  | 0 | 0 | 0 | 0 | 0 | 1 |  |  | 0 | 0 | 0 | 0 | 0 | 1 |  |  | 0 | 0 | 0 | 0 | 0 | 1 |  |  | 0 | 0 | 0 | 0 | 0 | 1 |  |  | 0 | 0 | 0 | 0 | 0 | 1 |  |  | 0 | 0 | 0 | 0 | 0 | 1 |  |  | 0 | 0 | 0 | 0 | 0 | 1
|  | 0 | 0 | 0 | 0 | 0.3254103 | 0 |  |  | 0 | 0 | 0 | 0 | 0.3254103 | 0 |  |  | 0 | 0 | 0 | 0 | 0.7907295 | 0 |  |  | 0 | 0 | 0 | 0 | 0.7907295 | 0 |  |  | 0 | 0 | 0 | 0 | 0.3254103 | 0 |  |  | 0 | 0 | 0 | 0 | 0.3254103 | 0 |  |  | 0 | 0 | 0 | 0 | 0.3254103 | 0 |  |  | 0 | 0 | 0 | 0 | 0.3254103 | 0 |  |  | 0 | 0 | 0 | 0 | 0.3254103 | 0
|  | 1 | 0.3445241 | 0.1777482 | 0.3464319 | 0.4593145 | 0 |  |  | 1 | 0 | 0.1777482 | 0.2599613 | 0.4593145 | 0 |  |  | 1 | 0.3445241 | 0.1777482 | 0.2599613 | 0.2092705 | 0 |  |  | 1 | 0 | 0.1777482 | 0.2599613 | 0.2092705 | 0 |  |  | 1 | 0 | 0.2698885 | 0.2599613 | 0.4593145 | 0 |  |  | 1 | 0.2740288 | 0.3445241 | 0.2599613 | 0.4593145 | 0 |  |  | 1 | 0.2740288 | 0.2698885 | 0.2599613 | 0.4593145 | 0 |  |  | 1 | 0.2740288 | 0.3061494 | 0.3129271 | 0.4593145 | 0 |  |  | 1 | 0.2740288 | 0.2698885 | 0.3129271 | 0.4593145 | 0
|  | 1 | 1 | 1 | 1 | 1 | 1 |  |  | 1 | 1 | 1 | 1 | 1 | 1 |  |  | 1 | 1 | 1 | 1 | 1 | 1 |  |  | 1 | 1 | 1 | 1 | 1 | 1 |  |  | 1 | 1 | 1 | 1 | 1 | 1 |  |  | 1 | 1 | 1 | 1 | 1 | 1 |  |  | 1 | 1 | 1 | 1 | 1 | 1 |  |  | 1 | 1 | 1 | 1 | 1 | 1 |  |  | 1 | 1 | 1 | 1 | 1 | 1
| 0.07093536 | -0.7820509 | -0.03937206 | -0.5300624 | 0 | -0.9570354 | 1 |  | -3.160248 | -0.8797925 | 0 | -0.615514 | 0 | -0.8954425 | 1 |  | 1.375097 | -0.8226846 | -0.04695686 | -0.4808967 | 0 | -0.264655 | 1 |  | -0.5815611 | -0.8797925 | 0 | -0.615514 | 0 | -0.264655 | 1 |  | -4.973391 | -0.963724 | 0 | 8.881784e-16 | 0 | -1.014531 | 1 |  | 10.41166 | -0.3903346 | -0.2876656 | -0.8146244 | 0 | -1.047346 | 1 |  | 7.847434 | -0.5072752 | -0.2840203 | 0 | 0 | -1.202544 | 1 |  | 3.789445 | -0.7139053 | -0.03331482 | 1.776357e-15 | 0 | -1.117432 | 1 |  | 6.063534 | -0.5931088 | -0.2306113 | 0.2989644 | 0 | -1.241824 | 1
| 141.4345 | 4.068947 | -0.6329329 | 0 | 0 | -1.676019 | 0 |  | -36.69559 | -1.216178 | 1 | -2.86683 | 0 | 1.21664 | 0 |  | 47.28751 | 1.380155 | -1.134829 | 3.253363 | 0 | 0 | 0 |  | -41.66927 | -1.216178 | 1 | -2.86683 | 0 | 0 | 0 |  | -45.14052 | -1.607099 | 1 | 1.776357e-15 | 0 | 0.6619721 | 0 |  | 171.1635 | 6.245575 | -3.477194 | -4.820913 | 0 | -1.369066 | 0 |  | 155.9885 | 5.553525 | -3.455621 | -4.805794e-15 | 0 | -2.287525 | 0 |  | -106.5677 | -7.815661 | 12.76529 | 9.611587e-15 | 0 | 3.21931 | 0 |  | 40.56832 | -6.007242e-16 | 0 | 19.34331 | 0 | -4.828965 | 0
| -10.52995 | -1.022352 | 1.908348 | 0 | 0 | 0.4211121 | 0 |  | -19.69683 | -0.9117786 | 0 | 6.686555 | 0 | -1.2937 | 0 |  | -79.91632 | -2.82373 | 1.572098 | 2.179616 | 0 | 0 | 0 |  | -14.40813 | -0.9117786 | 0 | 6.686555 | 0 | 0 | 0 |  | 77.13925 | 3.570823 | 0 | -26.18674 | 0 | 5.066553 | 0 |  | -15.28813 | -0.6972107 | 0.02173389 | 4.856866 | 0 | -0.9253086 | 0 |  | 82.42893 | 3.759147 | -0.1171825 | -26.18674 | 0 | 4.988981 | 0 |  | 351.1967 | 18.65508 | -30.46927 | 46.17026 | 0 | -19.2103 | 0 |  | -41.37169 | -2.197607 | 3.589343 | -5.438951 | 0 | 2.263013 | 0
| -46.93202 | -1.264544 | -0.2360428 | 1.530062 | 0 | 0.1388992 | 0 |  | 143.5962 | 4.007749 | 0 | -2.204211 | 0 | -1.100541 | 0 |  | 122.69 | 3.26626 | 0.609688 | -3.952083 | 0 | 0 | 0 |  | 148.0952 | 4.007749 | 0 | -2.204211 | 0 | 0 | 0 |  | 57.01816 | 0 | 0 | 27.18674 | 0 | -6.787038 | 0 |  | -82.24352 | -4.15803 | 4.743126 | 1.778671 | 0 | 1.268676 | 0 |  | -162.2214 | -7.805397 | 4.856824 | 27.18674 | 0 | -3.571956 | 0 |  | -164.3749 | -9.125517 | 18.7373 | -45.17026 | 0 | 15.03538 | 0 |  | 78.78333 | 3.790716 | -2.358732 | -13.20333 | 0 | 1.734732 | 0
| 12.56274 | 0 | 0 | 0 | 0 | 3.073044 | 0 |  | 12.56274 | 0 | 0 | 0 | 0 | 3.073044 | 0 |  | 5.169966 | 0 | 0 | 0 | 0 | 1.264655 | 0 |  | 5.169966 | 0 | 0 | 0 | 0 | 1.264655 | 0 |  | 12.56274 | 0 | 0 | 0 | 0 | 3.073044 | 0 |  | 12.56274 | 0 | 0 | 0 | 0 | 3.073044 | 0 |  | 12.56274 | 0 | 0 | 0 | 0 | 3.073044 | 0 |  | 12.56274 | 0 | 0 | 0 | 0 | 3.073044 | 0 |  | 12.56274 | 0 | 0 | 0 | 0 | 3.073044 | 0
| 0 | 0 | 0 | 0 | 1 | 0 | 0 |  | 0 | 0 | 0 | 0 | 1 | 0 | 0 |  | 0 | 0 | 0 | 0 | 1 | 0 | 0 |  | 0 | 0 | 0 | 0 | 1 | 0 | 0 |  | 0 | 0 | 0 | 0 | 1 | 0 | 0 |  | 0 | 0 | 0 | 0 | 1 | 0 | 0 |  | 0 | 0 | 0 | 0 | 1 | 0 | 0 |  | 0 | 0 | 0 | 0 | 1 | 0 | 0 |  | 0 | 0 | 0 | 0 | 1 | 0 | 0
| 96.60624 | [7 empty] | 96.60624 | [7 empty] | 96.60624 | [7 empty] | 96.60624 | [7 empty] | 96.60624 | [7 empty] | 96.60624 | [7 empty] | 96.60624 | [7 empty] | 96.60624 | [7 empty] | 96.60624
[40 empty] | "11" | 24 | water | C1.3A0.1SH3 | strätlingite | C0.67A0.05SH1.8 | ettringite | monocarbonate
[42 empty] | 0 | 0.3696282 | 0.268106 | 0.2697466 | 0.1340381 | 0.2959496
used weigth Relations |  | portlandite | C1.75SH4.4 | C1.75A0.05SH4.3 | C1.3A0.1SH3 | C0.67A0.05SH1.8 | C0.67SH1.8 | strätlingite | Ca-stilbite | SiO2 | AH3 | Hydrogarnet | OH-AFm | Hemicarbonate | monocarbonate | Hemisulphate | monosulphate | ettringite | gypsum | calcite | [21 empty] | 0 | 0.3046456 | 0.1436315 | 0.4335095 | 0 | 0
c | 56.0774 | 0.7568548 | 0.4261555 | 0.4169254 | 0.3696282 | 0.2697466 | 0.2800475 | 0.268106 | 0.08892148 | 0 | 0 | 0.4447232 | 0.4002173 | 0.347715 | 0.2959496 | 0.3318223 | 0.2702445 | 0.1340381 | 0 | 0 | [21 empty] | 0 | 0.05169745 | 0.2437384 | 0.03678264 | 0.0812371 | 0.1793676
s | 60.0843 | 0 | 0.2609175 | 0.2552663 | 0.3046456 | 0.4335095 | 0.4500641 | 0.1436315 | 0.5716511 | 1 | 0 | 0 | 0 | 0 | 0 | 0 | 0 | 0 | 0 | 0 | [21 empty] | 0 | 0 | 0 | 0 | 0 | 0.1760708
a | 101.961278 | 0 | 0 | 0.02165896 | 0.05169745 | 0.03678264 | 0 | 0.2437384 | 0.1616792 | 0 | 0.6535681 | 0.2695355 | 0.1819212 | 0.1806354 | 0.1793676 | 0.1723792 | 0.1637884 | 0.0812371 | 0 | 0 | [21 empty] | 0 | 0 | 0 | 0 | 0.3254103 | 0
CC | 100.0872 | 0 | 0 | 0 | 0 | 0 | 0 | 0 | 0 | 0 | 0 | 0 | 0 | 0.08865761 | 0.1760708 | 0 | 0 | 0 | 0 | 1 | [21 empty] | 1 | 0.2740288 | 0.3445241 | 0.2599613 | 0.4593145 | 0.348612
CS | 136.1416 | 0 | 0 | 0 | 0 | 0 | 0 | 0 | 0 | 0 | 0 | 0 | 0 | 0 | 0 | 0.1150828 | 0.2186949 | 0.3254103 | 0.7907295 | 0 | [21 empty] | 1 | 1 | 1 | 1 | 1 | 1
w | 18.01528 | 0.2431452 | 0.3129271 | 0.3061494 | 0.2740288 | 0.2599613 | 0.2698885 | 0.3445241 | 0.1777482 | 0 | 0.3464319 | 0.2857413 | 0.4178615 | 0.382992 | 0.348612 | 0.3807156 | 0.3472722 | 0.4593145 | 0.2092705 | 0 | [20 empty] | 10.41166 | -0.3903346 | -0.2876656 | -0.8146244 | -0.49398 | -1.047346 | 1
|  | 1 | 1 | 1 | 1 | 1 | 1 | 1 | 1 | 1 | 1 | 1 | 1 | 1 | 1 | 1 | 1 | 1 | 1 | 1 | [20 empty] | 171.1635 | 6.245575 | -3.477194 | -4.820913 | -5.586732 | -1.369066 | 0
Duncan |  | portlandite | C-S-H HCgel | C-S-H HCgel | CSH 1.1 | C-S-H gel | C-S-H gel | stratlingite | Ca Stilbite | SiO2 | gibbsite | C3AH6 | HAFm | hemicarb | monocarb. | monosulph. | monosulph. | ettringite | gypsum | calcite | [20 empty] | -15.28813 | -0.6972107 | 0.02173389 | 4.856866 | -3.775897 | -0.9253086 | 0
c | 56.0774 | 0.7568 |  | 0.4082 | 0.3445083 | 0.3346 |  | 0.2679 | 0.075 |  | 0 | 0.4444 | 0.4 | 0.3421 | 0.2867 |  | 0.27 | 0.134 | 0 | 0 | [20 empty] | -82.24352 | -4.15803 | 4.743126 | 1.778671 | 5.177074 | 1.268676 | 0
s | 60.0843 | 0 |  | 0.2499 | 0.33556 | 0.4114 |  | 0.1435 | 0.618 | 1 | 0 | 0 | 0 | 0 | 0 |  | 0 | 0 | 0 | 0 | [20 empty] | 12.56274 | 0 | 0 | 0 | 0 | 3.073044 | 0
a | 101.961278 | 0 |  | 0.017 | 0.03993165 | 0.028 |  | 0.244 | 0.137 |  | 0.654 | 0.2698 | 0.1821 | 0.178 | 0.1741 |  | 0.164 | 0.0813 | 0 | 0 | [20 empty] | 0 | 0 | 0 | 0 | 5.679535 | 0 | 0
CC | 100.0872 | 0 |  | 0 | 0 | 0 |  | 0 | 0 |  | 0 | 0 | 0 | 0.0872 | 0.1706 |  | 0 | 0 | 0 | 1 | [20 empty] | 96.60624
CS | 136.1416 | 0 |  | 0 | 0 | 0 |  | 0 | 0 |  | 0 | 0 | 0 | 0 | 0 |  | 0.2186 | 0.3254 | 0.7906977 | 0
w | 18.01528 | 0.2432 |  | 0.3249 | 0.28 | 0.226 |  | 0.3445 | 0.169 |  | 0.346 | 0.2857 | 0.4179 | 0.3927 | 0.3686 |  | 0.3472 | 0.4593 | 0.2093023 | 0
|  | 1 |  | 1 | 1 | 1 | 0 | 0.9999 | 0.999 | 1 | 1 | 0.9999 | 1 | 1 | 1 | 0 | 0.9998 | 1 | 1 | 1
|  | portlandite | C1.75SH4.4 | C1.75A0.05SH4.3 | C1.3A0.1SH3 | C0.67A0.05SH1.8 | C0.67SH1.8 | strätlingite | Ca-stilbite | SiO2 | AH3 | Hydrogarnet | OH-AFm | Hemicarbonate | monocarbonate | Hemisulphate | monosulphate | ettringite | gypsum | calcite
c | 56.0774 | 1 | 1.75 | 1.75 | 1.3 | 0.6667 | 0.6667 | 2 | 0.1666667 | 0 | 0 | 3 | 4 | 3.5 | 3 | 3.5 | 3 | 3 | 0 | 0
s | 60.0843 | 0 | 1 | 1 | 1 | 1 | 1 | 1 | 1 | 1 | 0 | 0 | 0 | 0 | 0 | 0 | 0 | 0 | 0 | 0
a | 101.961278 | 0 | 0 | 0.05 | 0.1 | 0.05 | 0 | 1 | 0.1666667 | 0 | 1 | 1 | 1 | 1 | 1 | 1 | 1 | 1 | 0 | 0
CC | 100.0872 | 0 | 0 | 0 | 0 | 0 | 0 | 0 | 0 | 0 | 0 | 0 | 0 | 0.5 | 1 | 0 | 0 | 0 | 0 | 1
CS | 136.1416 | 0 | 0 | 0 | 0 | 0 | 0 | 0 | 0 | 0 | 0 | 0 | 0 | 0 | 0 | 0.5 | 1 | 3 | 1 | 0
w | 18.01528 | 1 | 4 | 4 | 3 | 2 | 2 | 8 | 1.037037 | 0 | 3 | 6 | 13 | 12 | 11 | 12.5 | 12 | 32 | 2 | 0
|  | 74.09268 | 230.28087 | 235.3789339 | 197.2268878 | 138.5997 | 133.5017 | 418.322618 | 105.1066 | 60.0843 | 156.007118 | 378.285158 | 560.469518 | 564.459138 | 568.448758 | 591.493978 | 622.518438 | 1255.107238 | 172.17216 | 100.0872
[21 empty] | Al2O3 | CaO | SiO2 | Sum (g) | A (%) | B (%) | C (%) | A treka.% | C treka.%
[16 empty] | Al | 26.981539 |  | s gel |  | 0 | 0 | 1 | 1 | 0 | 0 | 100 | 50 | 86.6025
[16 empty] | Ca | 40.078 |  | AH3 |  | 1 | 0 | 0 | 1 | 100 | 0 | 0 | 100 | 0
[16 empty] | Na | 22.989768 |  | ch |  | 0 | 1 | 0 | 1 | 0 | 100 | 0 | 0 | 0
[16 empty] | K | 39.0983 |  | s gel |  | 0 | 0 | 1 | 1 | 0 | 0 | 100 | 50 | 86.6025
[16 empty] | Fe | 55.847 |  | Ca Stilbite |  | 0.1616792 | 0.08892148 | 0.5716511 | 0.8222518 | 19.66298 | 10.81439 | 69.52264 | 54.4243 | 60.20834
[16 empty] | Mg | 24.305 |  | AH3 |  | 1 | 0 | 0 | 1 | 100 | 0 | 0 | 100 | 0
[16 empty] | Si | 28.0855 |  | c2as |  | 101.961278 | 112.1548 | 60.0843 | 274.200378 | 37.18495 | 40.9025 | 21.91255 | 48.14123 | 18.97682
[16 empty] | O | 15.9994 |  | c3a |  | 101.961278 | 168.2322 | 0 | 270.193478 | 37.73639 | 62.26361 | 0 | 37.73639 | 0
[16 empty] | H | 1.00794 |  | c2as |  | 101.961278 | 112.1548 | 60.0843 | 274.200378 | 37.18495 | 40.9025 | 21.91255 | 48.14123 | 18.97682
[16 empty] | S | 32.066 |  | Ca Stilbite |  | 0.1616792 | 0.08892148 | 0.5716511 | 0.8222518 | 19.66298 | 10.81439 | 69.52264 | 54.4243 | 60.20834
[16 empty] | C | 12.011 |  | c-s-h2 | C0.67SA0.05H | 5.0980639 | 37.571858 | 60.0843 | 102.7542219 | 4.961416 | 36.56478 | 58.4738 | 34.19832 | 50.63977
[16 empty] | Sr | 87.62 |  | c2as | strätlingite | 101.961278 | 112.1548 | 60.0843 | 274.200378 | 37.18495 | 40.9025 | 21.91255 | 48.14123 | 18.97682
[16 empty] | Li | 6.941 |  |  | C1.3SA0.1H | 10.1961278 | 72.90062 | 60.0843 | 143.1810478 | 7.121143 | 50.91499 | 41.96386 | 28.10308 | 36.34176
[16 empty] | N | 14.0067 |  | c3a |  | 101.961278 | 168.2322 | 0 | 270.193478 | 37.73639 | 62.26361 | 0 | 37.73639 | 0
[16 empty] | CO2 | 44.0098 |  | c-s-h1 | C1.75SA0.05H | 5.0980639 | 98.13545 | 60.0843 | 163.3178139 | 3.12156 | 60.08864 | 36.7898 | 21.51646 | 31.86089
[19 empty] | ch |  | 0 | 1 | 0 | 1 | 0 | 100 | 0 | 0 | 0
[19 empty] | c-s-h1 | C1.75SH | 0 | 98.13545 | 60.0843 | 158.21975 | 0 | 62.02478 | 37.97522 | 18.98761 | 32.88749
[19 empty] | ch |  | 0 | 1 | 0 | 1 | 0 | 100 | 0 | 0 | 0
[19 empty] | c-s-h1 | C1.75SH | 0 | 98.13545 | 60.0843 | 158.21975 | 0 | 62.02478 | 37.97522 | 18.98761 | 32.88749
[19 empty] | c-s-h1 | C1.75SA0.05H | 5.0980639 | 98.13545 | 60.0843 | 163.3178139 | 3.12156 | 60.08864 | 36.7898 | 21.51646 | 31.86089
[19 empty] | c-s-h1.3 | C1.3SA0.1H | 10.1961278 | 72.90062 | 60.0843 | 143.1810478 | 7.121143 | 50.91499 | 41.96386 | 28.10308 | 36.34176
[19 empty] | c-s-h2 | C0.67SA0.05H | 5.0980639 | 37.571858 | 60.0843 | 102.7542219 | 4.961416 | 36.56478 | 58.4738 | 34.19832 | 50.63977
[19 empty] | c-s-h2 | C0.67SH | 0 | 37.571858 | 60.0843 | 97.656158 | 0 | 38.47362 | 61.52638 | 30.76319 | 53.28338
[19 empty] | c-s-h2 | C0.67SA0.05H | 5.0980639 | 37.571858 | 60.0843 | 102.7542219 | 4.961416 | 36.56478 | 58.4738 | 34.19832 | 50.63977
[19 empty] | s gel |  | 0 | 0 | 1 | 1 | 0 | 0 | 100 | 50 | 86.6025
[19 empty] | c-s-h2 | C0.67SH | 0 | 37.571858 | 60.0843 | 97.656158 | 0 | 38.47362 | 61.52638 | 30.76319 | 53.28338
[19 empty] | c-s-h1.3 | C1.3SA0.1H | 10.1961278 | 72.90062 | 60.0843 | 143.1810478 | 7.121143 | 50.91499 | 41.96386 | 28.10308 | 36.34176
[19 empty] | c-s-h1 | C1.75SH | 0 | 98.13545 | 60.0843 | 158.21975 | 0 | 62.02478 | 37.97522 | 18.98761 | 32.88749
[21 empty] | 3.117839 | 38.66699 | 14.295 | 56.07983 | 5.559645 | 68.94991 | 25.49044 | 18.30487 | 22.07536
[21 empty] | CC | C3A | CS |  | CC | C3A | CS
[17 empty] | C3A | CS | CC | Sum (g) | A (%) | B (%) | C (%) |  | A (%) | B (%) | C (%) | A treka.% | C treka.%
[16 empty] | C3A | 1 | 0 | 0 | 1 | 0 | 100 | 0 | 27000 | 0 | 100 | 0 | 0 | 0
[16 empty] | CS | 0 | 1 | 0 | 1 | 0 | 0 | 100 | 13600 | 0 | 0 | 100 | 50 | 86.6025
[16 empty] | CC | 0 | 0 | 1 | 1 | 100 | 0 | 0 | 10000 | 100 | 0 | 0 | 100 | 0
[16 empty] | C3A | 1 | 0 | 0 | 1 | 0 | 100 | 0 | 27000 | 0 | 100 | 0 | 0 | 0
[16 empty] | MS0.5 | 1 | 0.5 | 0 | 1.5 | 0 | 66.66667 | 33.33333 | 22533.33 | 0 | 79.88166 | 20.11834 | 10.05917 | 17.42299
[16 empty] | HC | 1 | 0 | 0.5 | 1.5 | 33.33333 | 66.66667 | 0 | 21333.33 | 15.625 | 84.375 | 0 | 15.625 | 0
[16 empty] | MS | 1 | 1 | 0 | 2 | 0 | 50 | 50 | 20300 | 0 | 66.50246 | 33.49754 | 16.74877 | 29.0097
[16 empty] | HC | 1 | 0 | 0.5 | 1.5 | 33.33333 | 66.66667 | 0 | 21333.33 | 15.625 | 84.375 | 0 | 15.625 | 0
[16 empty] | Ett | 1 | 3 | 0 | 4 | 0 | 25 | 75 | 16950 | 0 | 39.82301 | 60.17699 | 30.0885 | 52.11478
[16 empty] | MC | 1 | 0 | 1 | 2 | 50 | 50 | 0 | 18500 | 27.02703 | 72.97297 | 0 | 27.02703 | 0
[16 empty] | CC | 0 | 0 | 1 | 1 | 100 | 0 | 0 | 10000 | 100 | 0 | 0 | 100 | 0
[16 empty] | Ett | 1 | 3 | 0 | 4 | 0 | 25 | 75 | 16950 | 0 | 39.82301 | 60.17699 | 30.0885 | 52.11478
[16 empty] | Thaumasite | 0 | 1 | 1 | 2 | 50 | 0 | 50 | 11800 | 42.37288 | 0 | 57.62712 | 71.18644 | 49.90653
[21 empty] | 0 | 5.047991 | 4.088044 | 9.136035 | 0 | 55.25363 | 44.74637 | 22.37319 | 38.75148

## with thaumasite
|  |  |  | Input | OPC | limestone | CaSO4 | MgSO4 | slag
|  |  |  | composition | g/100 g | g/100 g | g/100 g | g/100 g | g/100 g
|  |  |  | SiO2 | 21.17 | 10.93 | 0 | 0 | 38 | [10 empty] | Summary input 1 |  | Summary input 2
|  |  |  | Al2O3 | 5.07 | 3.01 | 0 | 0 | 14.1 | [11 empty] | g/100 binder |  | g/100 g binder | renormalised | mol renormalised | g renormed
|  |  |  | Fe2O3 | 3.87 | 0 | 0 | 0 | 1 | [10 empty] | SiO2 | 10.21244 | CaO | 24.71458 | 14.6566 | 0.2613637
|  |  |  | CaO | 64.13 | 46.64 | 41.19 | 0 | 36 | [10 empty] | Al2O3 | 2.5122 | SiO2 | 10.21244 | 6.05633 | 0.1007972
|  |  |  | MgO | 0.89 | 0 | 0 | 33.48 | 6.6 | [10 empty] | Fe2O3 | 1.52865 | Al2O3 | 2.5122 | 1.489821 | 0.01461164 | 1.357968 | Al2O3 (corrected for hydrotalcite (M/A = 2)
|  |  |  | Na2O | 0.25 | 0.11 | 0 | 0 | 0.5 | [10 empty] | CaO | 51.17391 | CaCO3 | 13.69024 | 8.118787
|  |  |  | K2O | 0.61 | 0.25 | 0 | 0 | 0.6 | [10 empty] | MgO | 0.35155 | CaSO4 | 45.6146 | 27.05103
|  |  |  | CO2 | 0 | 35.56 | 0 | 0 | [11 empty] | Na2O | 0.1173714 | H2O | 70 | 41.17746
|  |  |  | SO3 | 2.93 | 0.26 | 58.81 | 66.52 | 2 | Sulfur in slag neglected as present as S(-II) | [9 empty] | K2O | 0.2832714 | Na2O | 0.2548637
|  |  |  | others | 1.08 | 3.24 | 0 | 0 | 1.2 | [10 empty] | CO2 | 6.0198 | Fe2O3 | 1.52865 | 0.9065421 | 0.005676809 | 1.008811 | ferrihydrite
|  |  |  | Sum | 98.92 | 96.76 | 100 | 100 | 98.8 | [10 empty] | SO3 | 26.82572 | MgO | 0.35155 | 0.2084813 | 0.005172667 | 0.5733018 | hydrotalcite
2016 © |  |  |  | degree of reaction | 100% | 100% | 100% | 100% | 70% | [10 empty] | others | 0.9750857 | others | 0.9750857 |  | 0 | 0 | brucite
Duncan Herfort |  |  |  | density (kg/m3) | 3150 | 2740 | 2650 | 2490 | 2880 | [10 empty] | H2O | 70 | total | 98.62427 | 58.48759 |  | 0.3403342 | 1.665335e-16
Barbara Lothenbach | [7 empty] | w/c (>0.5!!) | 0.7 | [13 empty] | 168.6243 | 99.66505
|  |  |  | cement | OPC | limestone | CaSO4 | MgSO4 | slag
|  |  |  | g/100 g binder | 39.5 | 16.92857 | 43.57143 | 0 | 0
[17 empty] | output: hydrates |  |  | CaO | 14.6566 |  |  | C3A content |  | water | 0
[12 empty] | output: hydrates | [5 empty] | g/100 g hydrated binder |  | SiO2 | 6.05633 |  | HC | 0.4786768 |  | portlandite | 0
[13 empty] | g/100 g hydrated binder |  |  |  | water | 5.457305 |  | Al2O3 | 1.357968 |  | MC | 0.4753172 |  | C1.75SH4.4 | 0
[12 empty] | water | 5.457305 |  |  |  | portlandite | 7.842787 |  | CaCO3 | 8.118787 |  | ETT | 0.2152752 |  | ettringite | 3.598564
[12 empty] | portlandite | 7.842787 |  |  |  | C1.75SH4.4 | 4.531948 |  | CaSO4 | 27.05103 |  | MS | 0.4340329 |  | gypsum | 0
[12 empty] | C1.75SH4.4 | 4.531948 |  |  |  | ettringite | 16.71611 |  | H2O | 41.17746 |  | HS | 0.4567984 |  | thaumasite | 0
[12 empty] | ettringite | 16.71611 |  |  |  | gypsum | 13.3649 |  | Fe2O3 | 0.9065421 |  | HAFm | 0.4820842
[12 empty] | gypsum | 13.3649 |  |  |  | thaumasite | 50.50512 |  | MgO | 0.2084813 |  | HG | 0.7142587
[12 empty] | thaumasite | 50.50512 |  |  |  |  | 98.41817 |  | total | 58.48759
[12 empty] | ferrihydrite | 1.008811 |  |  |  | C-A-S-H total | 4.531948 |  | C3A | 3.598564
[12 empty] | hydrotalcite | 0.5733018 |  |  |  | Ca/Si | 1.75 |  |  | 158.0208
[17 empty] | Al/Si | 0
[12 empty] | C-A-S-H total | 4.531948 | [5 empty] | ca/Si | Al/Si
[12 empty] | Ca/Si | 1.75 |  |  |  | C1.75SH4.4 | 4.531948 | 1.75 | 0
[12 empty] | Al/Si | 0 |  |  |  | C1.75A0.05SH4.3 | 0 | 0 | 0
[17 empty] | C1.3A0.1SH3 | 0 | 0 | 0
[17 empty] | C0.67A0.05SH1.8 | 0 | 0 | 0
[17 empty] | C0.67SH1.8 | 0 | 0 | 0
Possible phase assemblage
| 1 | [6 empty] | 2 | [6 empty] | 3 | [6 empty] | 4 | [6 empty] | 5 | [6 empty] | 6 | 6 | 7 | 8 | 9 | 10 | 11 | 12 | 13 | 14 | 7 | 8 | 9 | 10 | 11 | 12 | 13 | 14 | 6 | 7 | 8 | 9 | 10 | 11 | 12 | 13 | 14
| 21 | 22 | 23 | 24 | 25 | 26 | 27 | 21 | 22 | 23 | 24 | 25 | 26 | 27 | 21 | 22 | 23 | 24 | 25 | 26 | 27 | 21 | 22 | 23 | 24 | 25 | 26 | 27 | 21 | 22 | 23 | 24 | 25 | 26 | 27 | 25 | 26 | 25 | 25 | 25 | 25 | 25 | 25 | 25 | 25 | 26 | 26 | 26 | 26 | 26 | 26 | 26 | 26 | 27 | 27 | 27 | 27 | 27 | 27 | 27 | 27 | 27
| water | water | water | water | water | water | water | water | water | water | water | water | water | water | water | water | water | water | water | water | water | water | water | water | water | water | water | water | water | water | water | water | water | water | water | water | water | water | water | water | water | water | water | water | water | water | water | water | water | water | water | water | water | water | water | water | water | water | water | water | water | water
| portlandite | portlandite | portlandite | portlandite | portlandite | portlandite | portlandite | portlandite | portlandite | portlandite | portlandite | portlandite | portlandite | portlandite | C1.3A0.1SH3 | C1.3A0.1SH3 | C1.3A0.1SH3 | C1.3A0.1SH3 | C1.3A0.1SH3 | calcite | C1.3A0.1SH3 | C1.3A0.1SH3 | C1.3A0.1SH3 | C1.3A0.1SH3 | C1.3A0.1SH3 | C1.3A0.1SH3 | calcite | C1.3A0.1SH3 | AH3 | AH3 | AH3 | AH3 | AH3 | AH3 | AH3 | strätlingite | calcite | SiO2 | strätlingite | SiO2 | SiO2 | C1.3A0.1SH3 | C1.3A0.1SH3 | C1.3A0.1SH3 | C1.3A0.1SH3 | SiO2 | strätlingite | SiO2 | SiO2 | calcite | calcite | C1.3A0.1SH3 | C1.3A0.1SH3 | strätlingite | SiO2 | strätlingite | SiO2 | SiO2 | C1.3A0.1SH3 | C1.3A0.1SH3 | C1.3A0.1SH3 | C1.3A0.1SH3
| C1.75SH4.4 | C1.75SH4.4 | C1.75SH4.4 | C1.75SH4.4 | C1.75SH4.4 | C1.75SH4.4 | C1.75SH4.4 | C1.75A0.05SH4.3 | C1.75A0.05SH4.3 | C1.75A0.05SH4.3 | C1.75A0.05SH4.3 | C1.75A0.05SH4.3 | calcite | C1.75A0.05SH4.3 | C1.75A0.05SH4.3 | C1.75A0.05SH4.3 | C1.75A0.05SH4.3 | C1.75A0.05SH4.3 | C1.75A0.05SH4.3 | C1.75A0.05SH4.3 | C1.75A0.05SH4.3 | strätlingite | strätlingite | strätlingite | strätlingite | strätlingite | strätlingite | strätlingite | strätlingite | strätlingite | strätlingite | strätlingite | strätlingite | calcite | strätlingite | Ca-stilbite | Ca-stilbite | Ca-stilbite | Ca-stilbite | Ca-stilbite | C0.67SH1.8 | strätlingite | C0.67SH1.8 | C1.75A0.05SH4.3 | C0.67SH1.8 | calcite | Ca-stilbite | Ca-stilbite | calcite | strätlingite | C0.67SH1.8 | C1.75A0.05SH4.3 | C0.67SH1.8 | Ca-stilbite | Ca-stilbite | Ca-stilbite | Ca-stilbite | C0.67SH1.8 | strätlingite | C0.67SH1.8 | C1.75A0.05SH4.3 | C0.67SH1.8
| Hydrogarnet | monosulphate | monosulphate | Hemicarbonate | ettringite | ettringite | ettringite | Hydrogarnet | monosulphate | monosulphate | Hemicarbonate | ettringite | ettringite | ettringite | Hydrogarnet | monosulphate | monosulphate | Hemicarbonate | ettringite | ettringite | ettringite | Hydrogarnet | monosulphate | monosulphate | Hemicarbonate | ettringite | ettringite | ettringite | Hydrogarnet | monosulphate | monosulphate | Hemicarbonate | ettringite | ettringite | ettringite | AH3 | AH3 | AH3 | C0.67A0.05SH1.8 | C0.67A0.05SH1.8 | C0.67A0.05SH1.8 | C0.67A0.05SH1.8 | C0.67A0.05SH1.8 | C1.75SH4.4 | C1.75SH4.4 | AH3 | calcite | calcite | C0.67A0.05SH1.8 | C0.67A0.05SH1.8 | C0.67A0.05SH1.8 | calcite | calcite | AH3 | AH3 | C0.67A0.05SH1.8 | C0.67A0.05SH1.8 | C0.67A0.05SH1.8 | C0.67A0.05SH1.8 | C0.67A0.05SH1.8 | C1.75SH4.4 | C1.75SH4.4
| Hemicarbonate | Hemisulphate | ettringite | ettringite | monocarbonate | gypsum | thaumasite | Hemicarbonate | Hemisulphate | ettringite | ettringite | monocarbonate | gypsum | thaumasite | Hemicarbonate | Hemisulphate | ettringite | ettringite | monocarbonate | gypsum | thaumasite | Hemicarbonate | Hemisulphate | ettringite | ettringite | monocarbonate | gypsum | thaumasite | Hemicarbonate | Hemisulphate | ettringite | ettringite | monocarbonate | gypsum | thaumasite | thaumasite | gypsum | thaumasite | thaumasite | thaumasite | thaumasite | thaumasite | thaumasite | thaumasite | thaumasite | gypsum | gypsum | gypsum | gypsum | gypsum | gypsum | gypsum | gypsum | thaumasite | thaumasite | thaumasite | thaumasite | thaumasite | thaumasite | thaumasite | thaumasite | thaumasite
| Hemisulphate | Hemicarbonate | Hemicarbonate | monocarbonate | calcite | thaumasite | calcite | Hemisulphate | Hemicarbonate | Hemicarbonate | monocarbonate | calcite | thaumasite | calcite | Hemisulphate | Hemicarbonate | Hemicarbonate | monocarbonate | calcite | thaumasite | calcite | Hemisulphate | Hemicarbonate | Hemicarbonate | monocarbonate | calcite | thaumasite | calcite | Hemisulphate | Hemicarbonate | Hemicarbonate | monocarbonate | calcite | thaumasite | calcite | calcite | thaumasite | calcite | calcite | calcite | calcite | calcite | calcite | calcite | calcite | thaumasite | thaumasite | thaumasite | thaumasite | thaumasite | thaumasite | thaumasite | thaumasite | calcite | calcite | calcite | calcite | calcite | calcite | calcite | calcite | calcite
| -27.36662 | 31.68509 | -30.93846 | 7.821118 | 5.406507 | 5.457305 | -8.177485 | -27.09423 | 32.50224 | -31.02926 | 8.638268 | 6.132863 | 2.000518 | -7.893817 | -22.47699 | 23.30976 | -30.71423 | 3.117171 | 4.417625 | 41.47383 | -9.008682 | -28.11759 | 24.94204 | -28.27143 | 4.205069 | 4.707337 | -29.5057 | 2.496241 | -28.72853 | 22.58623 | -33.77291 | 2.301856 | 3.449669 | -12.4851 | -3.641698 | -15.75293 | -33.56931 | -16.874 | -15.78434 | -16.44404 | -15.90314 | -13.30227 | -12.62843 | 0 | -12.83824 | -27.91257 | -17.91236 | -25.56653 | 4.800778 | -62.78644 | -85.05532 | 48.89091 | -37.30569 | -15.75293 | -16.874 | -15.78434 | -16.44404 | -15.90314 | -13.30227 | -12.62843 | -14.82928 | -12.83824
| -17.39709 | 23.08058 | -2.675038 | 13.26588 | 3.335147 | 7.842787 | 12.15638 | -16.27684 | 24.57425 | -1.554788 | 14.75955 | 4.455398 | 8.936399 | 11.17639 | 72.21203 | -100.637 | 6.897802 | -60.44363 | -19.76633 | 18.14965 | -43.86271 | 4.180288 | 46.89234 | 23.77456 | 37.88348 | 31.7738 | -8.005538 | 27.80551 | -2.204414 | -26.89169 | -12.53717 | -21.72532 | -16.75545 | -6.272063 | -9.530842 | 18.02196 | -21.25451 | -28.47373 | 15.94342 | -14.04918 | -11.52986 | 35.85505 | 39.84284 | 0 | 26.2676 | -9.647526 | 15.83761 | -13.64868 | -14.98187 | -37.16362 | -50.1865 | 6.444477 | 26.2676 | 18.02196 | -28.47373 | 15.94342 | -14.04918 | -11.52986 | 35.85505 | 39.84284 | -102.5544 | 26.2676
| 23.21167 | 23.21167 | 23.21167 | 23.21167 | 23.21167 | 4.531948 | -13.34365 | 23.72554 | 23.72554 | 23.72554 | 23.72554 | 23.72554 | -1.969725 | -11.86005 | -62.45536 | 143.83 | 15.49341 | 95.86153 | 47.31552 | 47.31552 | 47.31552 | 33.29927 | -57.29393 | -8.26061 | -38.18594 | -25.22717 | -25.22717 | -25.22717 | 42.16576 | 42.16576 | 42.16576 | 42.16576 | 42.16576 | -1.969725 | 13.1073 | -14.81814 | -20.25192 | 39.51964 | -16.21068 | 5.876007 | -23.01237 | 4.017525 | -21.66127 | 0 | -36.22217 | -18.04038 | -15.47674 | 8.399154 | -0.2660439 | 13.60653 | -99.87487 | 47.31552 | -48.31018 | -14.81814 | 39.51964 | -16.21068 | 5.876007 | -23.01237 | 4.017525 | -21.66127 | 307.4834 | -36.22217
| -206.6615 | 340.0889 | -200.9007 | -151.3103 | 83.129 | 16.71611 | 16.71611 | -208.568 | 343.2263 | -205.6069 | -156.9999 | 83.129 | 16.71611 | 19.87817 | -215.4932 | 327.3439 | -207.2398 | -139.7011 | 83.129 | 4.101119 | 32.01436 | -237.5755 | 269.6289 | -193.7176 | -69.94308 | 83.129 | 92.40604 | 74.71124 | -239.4463 | 295.5305 | -219.9819 | -107.8907 | 83.129 | 67.17606 | 54.06731 | -0.9775428 | 7.08768 | -7.698561 | 2.524949 | 11.09056 | 36.91872 | -40.09696 | -19.07979 | 0 | 9.266162 | 2.077776 | -12.91809 | -16.70737 | 36.91872 | -53.24429 | 36.91872 | 21.42005 | -24.85814 | -0.9775428 | -7.698561 | 2.524949 | 11.09056 | 36.91872 | -40.09696 | -19.07979 | -203.6263 | 9.266162
| 91.57461 | -411.2226 | 218.1461 | 83.129 | -30.07896 | 13.3649 | 98.83611 | 91.57461 | -417.1847 | 221.3089 | 83.129 | -32.94387 | 9.976538 | 94.13031 | 91.57461 | -387.0032 | 222.4063 | 83.129 | -30.09533 | 49.77779 | 76.06915 | 91.57461 | -277.3258 | 213.3186 | 83.129 | -4.956215 | -31.55521 | 12.52736 | 91.57461 | -326.5472 | 230.9698 | 83.129 | -26.32457 | -10.78934 | 43.2498 | 123.7131 | -16.31835 | 123.7131 | 123.7131 | 123.7131 | 123.7131 | 123.7131 | 123.7131 | 0 | 123.7131 | -10.78934 | -1.977861 | -8.496266 | 19.78646 | -43.68555 | -66.08779 | 57.09134 | -22.51741 | 123.7131 | 123.7131 | 123.7131 | 123.7131 | 123.7131 | 123.7131 | 123.7131 | 123.7131 | 123.7131
| 235.057 | 91.57461 | 91.57461 | 122.3008 | 13.41481 | 50.50512 | -7.76929 | 235.057 | 91.57461 | 91.57461 | 125.1657 | 13.91924 | 62.75833 | -7.012825 | 235.057 | 91.57461 | 91.57461 | 116.4552 | 13.41769 | -62.39974 | -4.109462 | 235.057 | 91.57461 | 91.57461 | 81.32965 | 8.991431 | 100.3058 | 6.104991 | 235.057 | 91.57461 | 91.57461 | 100.4376 | 12.75377 | 62.75833 | 1.166306 | -11.76832 | 182.7246 | -11.76832 | -11.76832 | -11.76832 | -11.76832 | -11.76832 | -11.76832 | 0 | -11.76832 | 162.7302 | 130.8656 | 154.4379 | 52.16012 | 281.6915 | 362.7039 | -82.74412 | 205.142 | -11.76832 | -11.76832 | -11.76832 | -11.76832 | -11.76832 | -11.76832 | -11.76832 | -11.76832 | -11.76832
| 0 | 0 | 0 | 0 | 0 | 1 | 0 | 0 | 0 | 0 | 0 | 0 | 0 | 0 | 0 | 0 | 0 | 0 | 0 | 0 | 0 | 0 | 0 | 0 | 0 | 0 | 0 | 0 | 0 | 0 | 0 | 0 | 0 | 0 | 0 | 0 | 0 | 0 | 0 | 0 | 0 | 0 | 0 | 1 | 0 | 0 | 0 | 0 | 0 | 0 | 0 | 0 | 0 | 0 | 0 | 0 | 0 | 0 | 0 | 0 | 0 | 0
| water | water | water | water | water | water | water | water | water | water | water | water | water | water | water | water | water | water | water | water | water | water | water | water | water | water | water | water | water | water | water | water | water | water | water | water | water | water | water | water | water | water | water | water | water | water | water | water | water | water | water | water | water | water | water | water | water | water | water | water | water | water
| portlandite | portlandite | portlandite | portlandite | portlandite | portlandite | portlandite | portlandite | portlandite | portlandite | portlandite | portlandite | portlandite | portlandite | C1.3A0.1SH3 | C1.3A0.1SH3 | C1.3A0.1SH3 | C1.3A0.1SH3 | C1.3A0.1SH3 | calcite | C1.3A0.1SH3 | C1.3A0.1SH3 | C1.3A0.1SH3 | C1.3A0.1SH3 | C1.3A0.1SH3 | C1.3A0.1SH3 | calcite | C1.3A0.1SH3 | AH3 | AH3 | AH3 | AH3 | AH3 | AH3 | AH3 | strätlingite | calcite | SiO2 | strätlingite | SiO2 | SiO2 | C1.3A0.1SH3 | C1.3A0.1SH3 | C1.3A0.1SH3 | C1.3A0.1SH3 | SiO2 | strätlingite | SiO2 | SiO2 | calcite | calcite | calcite | calcite | strätlingite | SiO2 | strätlingite | SiO2 | SiO2 | C1.3A0.1SH3 | C1.3A0.1SH3 | C1.3A0.1SH3 | C1.3A0.1SH3
| C1.75SH4.4 | C1.75SH4.4 | C1.75SH4.4 | C1.75SH4.4 | C1.75SH4.4 | C1.75SH4.4 | C1.75SH4.4 | C1.75A0.05SH4.3 | C1.75A0.05SH4.3 | C1.75A0.05SH4.3 | C1.75A0.05SH4.3 | C1.75A0.05SH4.3 | calcite | C1.75A0.05SH4.3 | C1.75A0.05SH4.3 | C1.75A0.05SH4.3 | C1.75A0.05SH4.3 | C1.75A0.05SH4.3 | C1.75A0.05SH4.3 | C1.75A0.05SH4.3 | C1.75A0.05SH4.3 | strätlingite | strätlingite | strätlingite | strätlingite | strätlingite | strätlingite | strätlingite | strätlingite | strätlingite | strätlingite | strätlingite | strätlingite | calcite | strätlingite | Ca-stilbite | Ca-stilbite | Ca-stilbite | Ca-stilbite | Ca-stilbite | C0.67SH1.8 | strätlingite | C0.67SH1.8 | C1.75A0.05SH4.3 | C0.67SH1.8 | calcite | Ca-stilbite | Ca-stilbite | calcite | strätlingite | strätlingite | strätlingite | strätlingite | Ca-stilbite | Ca-stilbite | Ca-stilbite | Ca-stilbite | C0.67SH1.8 | strätlingite | strätlingite | strätlingite | strätlingite
| Hydrogarnet | monosulphate | monosulphate | Hemicarbonate | ettringite | ettringite | ettringite | Hydrogarnet | monosulphate | monosulphate | Hemicarbonate | ettringite | ettringite | ettringite | Hydrogarnet | monosulphate | monosulphate | Hemicarbonate | ettringite | ettringite | ettringite | Hydrogarnet | monosulphate | monosulphate | Hemicarbonate | ettringite | ettringite | ettringite | Hydrogarnet | monosulphate | monosulphate | Hemicarbonate | ettringite | ettringite | ettringite | AH3 | AH3 | AH3 | C0.67A0.05SH1.8 | C0.67A0.05SH1.8 | C0.67A0.05SH1.8 | C0.67A0.05SH1.8 | C0.67A0.05SH1.8 | C1.75SH4.4 | C1.75SH4.4 | AH3 | calcite | calcite | C0.67A0.05SH1.8 | C0.67A0.05SH1.8 | C0.67A0.05SH1.8 | C0.67A0.05SH1.8 | C0.67A0.05SH1.8 | AH3 | AH3 | C0.67A0.05SH1.8 | C0.67A0.05SH1.8 | C0.67A0.05SH1.8 | C0.67A0.05SH1.8 | C0.67A0.05SH1.8 | C0.67A0.05SH1.8 | C0.67A0.05SH1.8
| Hemicarbonate | Hemisulphate | ettringite | ettringite | monocarbonate | gypsum | thaumasite | Hemicarbonate | Hemisulphate | ettringite | ettringite | monocarbonate | gypsum | thaumasite | Hemicarbonate | Hemisulphate | ettringite | ettringite | monocarbonate | gypsum | thaumasite | Hemicarbonate | Hemisulphate | ettringite | ettringite | monocarbonate | gypsum | thaumasite | Hemicarbonate | Hemisulphate | ettringite | ettringite | monocarbonate | gypsum | thaumasite | thaumasite | gypsum | thaumasite | thaumasite | thaumasite | thaumasite | thaumasite | thaumasite | thaumasite | thaumasite | gypsum | gypsum | gypsum | gypsum | gypsum | gypsum | gypsum | gypsum | thaumasite | thaumasite | thaumasite | thaumasite | thaumasite | thaumasite | thaumasite | thaumasite | thaumasite
| Hemisulphate | Hemicarbonate | Hemicarbonate | monocarbonate | calcite | thaumasite | calcite | Hemisulphate | Hemicarbonate | Hemicarbonate | monocarbonate | calcite | thaumasite | calcite | Hemisulphate | Hemicarbonate | Hemicarbonate | monocarbonate | calcite | thaumasite | calcite | Hemisulphate | Hemicarbonate | Hemicarbonate | monocarbonate | calcite | thaumasite | calcite | Hemisulphate | Hemicarbonate | Hemicarbonate | monocarbonate | calcite | thaumasite | calcite | calcite | thaumasite | calcite | calcite | calcite | calcite | calcite | calcite | calcite | calcite | thaumasite | thaumasite | thaumasite | thaumasite | thaumasite | thaumasite | thaumasite | thaumasite | calcite | calcite | calcite | calcite | calcite | calcite | calcite | calcite | calcite
| lower prefernce tha CASH | lower prefernce | lower prefernce | lower prefernce | lower prefernce | lower prefernce
Possible phase assemblage
"1" | 21 | water | portlandite | C1.75SH4.4 | Hydrogarnet | Hemicarbonate | Hemisulphate |  | 22 | water | portlandite | C1.75SH4.4 | monosulphate | Hemisulphate | Hemicarbonate |  | 23 | water | portlandite | C1.75SH4.4 | monosulphate | ettringite | Hemicarbonate |  | 24 | water | portlandite | C1.75SH4.4 | Hemicarbonate | ettringite | monocarbonate |  | 25 | water | portlandite | C1.75SH4.4 | ettringite | monocarbonate | calcite |  | 26 | water | portlandite | C1.75SH4.4 | ettringite | gypsum | thaumasite |  | 27 | water | portlandite | C1.75SH4.4 | ettringite | thaumasite | calcite
|  | 0 | 0.7568548 | 0.4261555 | 0.4447232 | 0.347715 | 0.3318223 |  |  | 0 | 0.7568548 | 0.4261555 | 0.2702445 | 0.3318223 | 0.347715 |  |  | 0 | 0.7568548 | 0.4261555 | 0.2702445 | 0.1340381 | 0.347715 |  |  | 0 | 0.7568548 | 0.4261555 | 0.347715 | 0.1340381 | 0.2959496 |  |  | 0 | 0.7568548 | 0.4261555 | 0.1340381 | 0.2959496 | 0 |  |  | 0 | 0.7568548 | 0.4261555 | 0.1340381 | 0 | 0.09006686 |  |  | 0 | 0.7568548 | 0.4261555 | 0.1340381 | 0.09006686 | 0
|  | 0 | 0 | 0.2609175 | 0 | 0 | 0 |  |  | 0 | 0 | 0.2609175 | 0 | 0 | 0 |  |  | 0 | 0 | 0.2609175 | 0 | 0 | 0 |  |  | 0 | 0 | 0.2609175 | 0 | 0 | 0 |  |  | 0 | 0 | 0.2609175 | 0 | 0 | 0 |  |  | 0 | 0 | 0.2609175 | 0 | 0 | 0.09650241 |  |  | 0 | 0 | 0.2609175 | 0 | 0.09650241 | 0
|  | 0 | 0 | 0 | 0.2695355 | 0.1806354 | 0.1723792 |  |  | 0 | 0 | 0 | 0.1637884 | 0.1723792 | 0.1806354 |  |  | 0 | 0 | 0 | 0.1637884 | 0.0812371 | 0.1806354 |  |  | 0 | 0 | 0 | 0.1806354 | 0.0812371 | 0.1793676 |  |  | 0 | 0 | 0 | 0.0812371 | 0.1793676 | 0 |  |  | 0 | 0 | 0 | 0.0812371 | 0 | 0 |  |  | 0 | 0 | 0 | 0.0812371 | 0 | 0
|  | 0 | 0 | 0 | 0 | 0.08865761 | 0 |  |  | 0 | 0 | 0 | 0 | 0 | 0.08865761 |  |  | 0 | 0 | 0 | 0 | 0 | 0.08865761 |  |  | 0 | 0 | 0 | 0.08865761 | 0 | 0.1760708 |  |  | 0 | 0 | 0 | 0 | 0.1760708 | 1 |  |  | 0 | 0 | 0 | 0 | 0 | 0.1607517 |  |  | 0 | 0 | 0 | 0 | 0.1607517 | 1
|  | 0 | 0 | 0 | 0 | 0 | 0.1150828 |  |  | 0 | 0 | 0 | 0.2186949 | 0.1150828 | 0 |  |  | 0 | 0 | 0 | 0.2186949 | 0.3254103 | 0 |  |  | 0 | 0 | 0 | 0 | 0.3254103 | 0 |  |  | 0 | 0 | 0 | 0.3254103 | 0 | 0 |  |  | 0 | 0 | 0 | 0.3254103 | 0.7907295 | 0.2186593 |  |  | 0 | 0 | 0 | 0.3254103 | 0.2186593 | 0
|  | 1 | 0.2431452 | 0.3129271 | 0.2857413 | 0.382992 | 0.3807156 |  |  | 1 | 0.2431452 | 0.3129271 | 0.3472722 | 0.3807156 | 0.382992 |  |  | 1 | 0.2431452 | 0.3129271 | 0.3472722 | 0.4593145 | 0.382992 |  |  | 1 | 0.2431452 | 0.3129271 | 0.382992 | 0.4593145 | 0.348612 |  |  | 1 | 0.2431452 | 0.3129271 | 0.4593145 | 0.348612 | 0 |  |  | 1 | 0.2431452 | 0.3129271 | 0.4593145 | 0.2092705 | 0.4340197 |  |  | 1 | 0.2431452 | 0.3129271 | 0.4593145 | 0.4340197 | 0
|  | 1 | 1 | 1 | 1 | 1 | 1 |  |  | 1 | 1 | 1 | 1 | 1 | 1 |  |  | 1 | 1 | 1 | 1 | 1 | 1 |  |  | 1 | 1 | 1 | 1 | 1 | 1 |  |  | 1 | 1 | 1 | 1 | 1 | 1 |  |  | 1 | 1 | 1 | 1 | 1 | 1 |  |  | 1 | 1 | 1 | 1 | 1 | 1
| -27.36662 | -0.3212574 | -0.6746252 | -0.5300624 | -1.979954 | -1.58793 | 1 |  | 31.68509 | -0.3212574 | -0.6746252 | -1.590187 | 0.1799958 | 0 | 1 |  | -30.93846 | -0.3212574 | -0.6746252 | 0.1766875 | -3.419921 | -1.323275 | 1 |  | 7.821118 | -0.3212574 | -0.6746252 | -1.590187 | 0.1799958 | -0.8821835 | 1 |  | 5.406507 | -0.3212574 | -0.6746252 | -1.4135 | 0 | -0.9262926 | 1 |  | 5.457305 | -0.3212574 | -0.6746252 | -4.063812 | -1.754959 | -0.264655 | 1 |  | -8.177485 | -0.3212574 | -0.6746252 | 1.104297 | 0 | -1.554848 | 1
| -17.39709 | 1.321257 | -2.158005 | -2.180024 | -0.7402813 | -0.5442325 | 0 |  | 23.08058 | 1.321257 | -2.158005 | -2.906699 | 0.7402813 | 0.5442325 | 0 |  | -2.675038 | 1.321257 | -2.158005 | -2.180024 | -0.7402813 | -2.933781e-16 | 0 |  | 13.26588 | 1.321257 | -2.158005 | -2.906699 | 0.7402813 | 0.1814108 | 0 |  | 3.335147 | 1.321257 | -2.158005 | -2.180024 | 0 | 0 | 0 |  | 7.842787 | 1.321257 | -2.158005 | -2.180024 | 0.555211 | 0 | 0 |  | 12.15638 | 1.321257 | -2.158005 | -3.815042 | 0 | 0.4081744 | 0
| 23.21167 | 0 | 3.83263 | 0 | 0 | 0 | 0 |  | 23.21167 | 0 | 3.83263 | 0 | 0 | 0 | 0 |  | 23.21167 | 0 | 3.83263 | 0 | 0 | 0 | 0 |  | 23.21167 | 0 | 3.83263 | 0 | 0 | 0 | 0 |  | 23.21167 | 0 | 3.83263 | 0 | 0 | 0 | 0 |  | 4.531948 | 0 | 3.83263 | 0 | -2.300802 | 0 | 0 |  | -13.34365 | 0 | 3.83263 | 6.775539 | 0 | -1.691481 | 0
| -206.6615 | 0 | 0 | 3.710086 | -7.559112 | -5.557231 | 0 |  | 340.0889 | 0 | 0 | -6.10544 | 12.43952 | 9.145161 | 0 |  | -200.9007 | 0 | 0 | 9.15816 | -18.65928 | -2.28629 | 0 |  | -151.3103 | 0 | 0 | 11.07203 | -11.27935 | -2.764079 | 0 |  | 83.129 | 0 | 0 | 0 | 0 | 3.073044 | 0 |  | 16.71611 | 0 | 0 | 12.30965 | 0 | 0 | 0 |  | 16.71611 | 0 | 0 | 12.30965 | 0 | 0 | 0
| 91.57461 | 0 | 0 | 0 | 11.27935 | 0 | 0 |  | -411.2226 | 0 | 0 | 11.60233 | -23.63915 | -8.689394 | 0 |  | 218.1461 | 0 | 0 | -6.154823 | 12.54014 | 4.609565 | 0 |  | 83.129 | 0 | 0 | 0 | 0 | 3.073044 | 0 |  | -30.07896 | 0 | 0 | 5.575144 | 0 | -1.391808 | 0 |  | 13.3649 | 0 | 0 | -5.06581 | -1.720222 | 1.264655 | 0 |  | 98.83611 | 0 | 0 | -18.3193 | 0 | 4.573324 | 0
| 235.057 | 0 | 0 | 0 | 0 | 8.689394 | 0 |  | 91.57461 | 0 | 0 | 0 | 11.27935 | 0 | 0 |  | 91.57461 | 0 | 0 | 0 | 11.27935 | 0 | 0 |  | 122.3008 | 0 | 0 | -5.575144 | 11.35907 | 1.391808 | 0 |  | 13.41481 | 0 | 0 | -0.9816197 | 1 | 0.2450566 | 0 |  | 50.50512 | 0 | 0 | 0 | 6.220772 | 0 | 0 |  | -7.76929 | 0 | 0 | 2.944859 | 1 | -0.7351699 | 0
| 98.41817 | [7 empty] | 98.41817 | [7 empty] | 98.41817 | [7 empty] | 98.41817 | [7 empty] | 98.41817 | [7 empty] | 98.41817 | [7 empty] | 98.41817
"2" | 21 | water | portlandite | C1.75A0.05SH4.3 | Hydrogarnet | Hemicarbonate | Hemisulphate |  | 22 | water | portlandite | C1.75A0.05SH4.3 | monosulphate | Hemisulphate | Hemicarbonate |  | 23 | water | portlandite | C1.75A0.05SH4.3 | monosulphate | ettringite | Hemicarbonate |  | 24 | water | portlandite | C1.75A0.05SH4.3 | Hemicarbonate | ettringite | monocarbonate |  | 25 | water | portlandite | C1.75A0.05SH4.3 | ettringite | monocarbonate | calcite |  | 26 | water | portlandite | calcite | ettringite | gypsum | thaumasite |  | 27 | water | portlandite | C1.75A0.05SH4.3 | ettringite | thaumasite | calcite
|  | 0 | 0.7568548 | 0.4169254 | 0.4447232 | 0.347715 | 0.3318223 |  |  | 0 | 0.7568548 | 0.4169254 | 0.2702445 | 0.3318223 | 0.347715 |  |  | 0 | 0.7568548 | 0.4169254 | 0.2702445 | 0.1340381 | 0.347715 |  |  | 0 | 0.7568548 | 0.4169254 | 0.347715 | 0.1340381 | 0.2959496 |  |  | 0 | 0.7568548 | 0.4169254 | 0.1340381 | 0.2959496 | 0 |  |  | 0 | 0.7568548 | 0 | 0.1340381 | 0 | 0.09006686 |  |  | 0 | 0.7568548 | 0.4169254 | 0.1340381 | 0.09006686 | 0
|  | 0 | 0 | 0.2552663 | 0 | 0 | 0 |  |  | 0 | 0 | 0.2552663 | 0 | 0 | 0 |  |  | 0 | 0 | 0.2552663 | 0 | 0 | 0 |  |  | 0 | 0 | 0.2552663 | 0 | 0 | 0 |  |  | 0 | 0 | 0.2552663 | 0 | 0 | 0 |  |  | 0 | 0 | 0 | 0 | 0 | 0.09650241 |  |  | 0 | 0 | 0.2552663 | 0 | 0.09650241 | 0
|  | 0 | 0 | 0.02165896 | 0.2695355 | 0.1806354 | 0.1723792 |  |  | 0 | 0 | 0.02165896 | 0.1637884 | 0.1723792 | 0.1806354 |  |  | 0 | 0 | 0.02165896 | 0.1637884 | 0.0812371 | 0.1806354 |  |  | 0 | 0 | 0.02165896 | 0.1806354 | 0.0812371 | 0.1793676 |  |  | 0 | 0 | 0.02165896 | 0.0812371 | 0.1793676 | 0 |  |  | 0 | 0 | 0 | 0.0812371 | 0 | 0 |  |  | 0 | 0 | 0.02165896 | 0.0812371 | 0 | 0
|  | 0 | 0 | 0 | 0 | 0.08865761 | 0 |  |  | 0 | 0 | 0 | 0 | 0 | 0.08865761 |  |  | 0 | 0 | 0 | 0 | 0 | 0.08865761 |  |  | 0 | 0 | 0 | 0.08865761 | 0 | 0.1760708 |  |  | 0 | 0 | 0 | 0 | 0.1760708 | 1 |  |  | 0 | 0 | 1 | 0 | 0 | 0.1607517 |  |  | 0 | 0 | 0 | 0 | 0.1607517 | 1
|  | 0 | 0 | 0 | 0 | 0 | 0.1150828 |  |  | 0 | 0 | 0 | 0.2186949 | 0.1150828 | 0 |  |  | 0 | 0 | 0 | 0.2186949 | 0.3254103 | 0 |  |  | 0 | 0 | 0 | 0 | 0.3254103 | 0 |  |  | 0 | 0 | 0 | 0.3254103 | 0 | 0 |  |  | 0 | 0 | 0 | 0.3254103 | 0.7907295 | 0.2186593 |  |  | 0 | 0 | 0 | 0.3254103 | 0.2186593 | 0
|  | 1 | 0.2431452 | 0.3061494 | 0.2857413 | 0.382992 | 0.3807156 |  |  | 1 | 0.2431452 | 0.3061494 | 0.3472722 | 0.3807156 | 0.382992 |  |  | 1 | 0.2431452 | 0.3061494 | 0.3472722 | 0.4593145 | 0.382992 |  |  | 1 | 0.2431452 | 0.3061494 | 0.382992 | 0.4593145 | 0.348612 |  |  | 1 | 0.2431452 | 0.3061494 | 0.4593145 | 0.348612 | 0 |  |  | 1 | 0.2431452 | 0 | 0.4593145 | 0.2092705 | 0.4340197 |  |  | 1 | 0.2431452 | 0.3061494 | 0.4593145 | 0.4340197 | 0
|  | 1 | 1 | 1 | 1 | 1 | 1 |  |  | 1 | 1 | 1 | 1 | 1 | 1 |  |  | 1 | 1 | 1 | 1 | 1 | 1 |  |  | 1 | 1 | 1 | 1 | 1 | 1 |  |  | 1 | 1 | 1 | 1 | 1 | 1 |  |  | 1 | 1 | 1 | 1 | 1 | 1 |  |  | 1 | 1 | 1 | 1 | 1 | 1
| -27.09423 | -0.3212574 | -0.6296501 | -0.5300624 | -1.979954 | -1.58793 | 1 |  | 32.50224 | -0.3212574 | -0.5397001 | -1.590187 | 0.1799958 | 0 | 1 |  | -31.02926 | -0.3212574 | -0.6896168 | 0.1766875 | -3.419921 | -1.323275 | 1 |  | 8.638268 | -0.3212574 | -0.5397001 | -1.590187 | 0.1799958 | -0.8821835 | 1 |  | 6.132863 | -0.3212574 | -0.5546918 | -1.4135 | 0 | -0.9262926 | 1 |  | 2.000518 | -0.3212574 | -3.598001 | -4.063812 | 0 | -0.264655 | 1 |  | -7.893817 | -0.3212574 | -0.7561016 | 0.960258 | 0 | -1.51889 | 1
| -16.27684 | 1.321257 | -1.973033 | -2.180024 | -0.7402813 | -0.5442325 | 0 |  | 24.57425 | 1.321257 | -1.911375 | -2.906699 | 0.7402813 | 0.5442325 | 0 |  | -1.554788 | 1.321257 | -1.973033 | -2.180024 | -0.7402813 | -2.933781e-16 | 0 |  | 14.75955 | 1.321257 | -1.911375 | -2.906699 | 0.7402813 | 0.1814108 | 0 |  | 4.455398 | 1.321257 | -1.973033 | -2.180024 | 0 | 0 | 0 |  | 8.936399 | 1.321257 | -1.233145 | -2.180024 | 0 | 0 | 0 |  | 11.17639 | 1.321257 | -1.876526 | -3.317428 | 0 | 0.2839474 | 0
| 23.72554 | 0 | 3.917478 | 0 | 0 | 0 | 0 |  | 23.72554 | 0 | 3.917478 | 0 | 0 | 0 | 0 |  | 23.72554 | 0 | 3.917478 | 0 | 0 | 0 | 0 |  | 23.72554 | 0 | 3.917478 | 0 | 0 | 0 | 0 |  | 23.72554 | 0 | 3.917478 | 0 | 0 | 0 | 0 |  | -1.969725 | 0 | -1.66578 | 0 | 1 | 0 | 0 |  | -11.86005 | 0 | 3.406503 | 6.022208 | 0 | -1.503415 | 0
| -208.568 | 0 | -0.3147953 | 3.710086 | -7.559112 | -5.557231 | 0 |  | 343.2263 | 0 | 0.5180375 | -6.10544 | 12.43952 | 9.145161 | 0 |  | -205.6069 | 0 | -0.7770563 | 9.15816 | -18.65928 | -2.28629 | 0 |  | -156.9999 | 0 | -0.9394453 | 11.07203 | -11.27935 | -2.764079 | 0 |  | 83.129 | 0 | 0 | 0 | 0 | 3.073044 | 0 |  | 16.71611 | 0 | 0 | 12.30965 | 0 | 0 | 0 |  | 19.87817 | 0 | -0.9082219 | 10.70404 | 0 | 0.4008318 | 0
| 91.57461 | 0 | 0 | 0 | 11.27935 | 0 | 0 |  | -417.1847 | 0 | -0.9844402 | 11.60233 | -23.63915 | -8.689394 | 0 |  | 221.3089 | 0 | 0.5222276 | -6.154823 | 12.54014 | 4.609565 | 0 |  | 83.129 | 0 | 0 | 0 | 0 | 3.073044 | 0 |  | -32.94387 | 0 | -0.4730427 | 5.575144 | 0 | -1.391808 | 0 |  | 9.976538 | 0 | -2.86551 | -5.06581 | 0 | 1.264655 | 0 |  | 94.13031 | 0 | 1.351622 | -15.92982 | 0 | 3.976804 | 0
| 235.057 | 0 | 0 | 0 | 0 | 8.689394 | 0 |  | 91.57461 | 0 | 0 | 0 | 11.27935 | 0 | 0 |  | 91.57461 | 0 | 0 | 0 | 11.27935 | 0 | 0 |  | 125.1657 | 0 | 0.4730427 | -5.575144 | 11.35907 | 1.391808 | 0 |  | 13.91924 | 0 | 0.08328898 | -0.9816197 | 1 | 0.2450566 | 0 |  | 62.75833 | 0 | 10.36244 | 0 | 0 | 0 | 0 |  | -7.012825 | 0 | -0.2172756 | 2.560747 | 1 | -0.6392781 | 0
| 98.41817 | [7 empty] | 98.41817 | [7 empty] | 98.41817 | [7 empty] | 98.41817 | [7 empty] | 98.41817 | [7 empty] | 98.41817 | [7 empty] | 98.41817
"3" | 21 | water | C1.3A0.1SH3 | C1.75A0.05SH4.3 | Hydrogarnet | Hemicarbonate | Hemisulphate |  | 22 | water | C1.3A0.1SH3 | C1.75A0.05SH4.3 | monosulphate | Hemisulphate | Hemicarbonate |  | 23 | water | C1.3A0.1SH3 | C1.75A0.05SH4.3 | monosulphate | ettringite | Hemicarbonate |  | 24 | water | C1.3A0.1SH3 | C1.75A0.05SH4.3 | Hemicarbonate | ettringite | monocarbonate |  | 25 | water | C1.3A0.1SH3 | C1.75A0.05SH4.3 | ettringite | monocarbonate | calcite |  | 26 | water | calcite | C1.75A0.05SH4.3 | ettringite | gypsum | thaumasite |  | 27 | water | C1.3A0.1SH3 | C1.75A0.05SH4.3 | ettringite | thaumasite | calcite
|  | 0 | 0.3696282 | 0.4169254 | 0.4447232 | 0.347715 | 0.3318223 |  |  | 0 | 0.3696282 | 0.4169254 | 0.2702445 | 0.3318223 | 0.347715 |  |  | 0 | 0.3696282 | 0.4169254 | 0.2702445 | 0.1340381 | 0.347715 |  |  | 0 | 0.3696282 | 0.4169254 | 0.347715 | 0.1340381 | 0.2959496 |  |  | 0 | 0.3696282 | 0.4169254 | 0.1340381 | 0.2959496 | 0 |  |  | 0 | 0 | 0.4169254 | 0.1340381 | 0 | 0.09006686 |  |  | 0 | 0.3696282 | 0.4169254 | 0.1340381 | 0.09006686 | 0
|  | 0 | 0.3046456 | 0.2552663 | 0 | 0 | 0 |  |  | 0 | 0.3046456 | 0.2552663 | 0 | 0 | 0 |  |  | 0 | 0.3046456 | 0.2552663 | 0 | 0 | 0 |  |  | 0 | 0.3046456 | 0.2552663 | 0 | 0 | 0 |  |  | 0 | 0.3046456 | 0.2552663 | 0 | 0 | 0 |  |  | 0 | 0 | 0.2552663 | 0 | 0 | 0.09650241 |  |  | 0 | 0.3046456 | 0.2552663 | 0 | 0.09650241 | 0
|  | 0 | 0.05169745 | 0.02165896 | 0.2695355 | 0.1806354 | 0.1723792 |  |  | 0 | 0.05169745 | 0.02165896 | 0.1637884 | 0.1723792 | 0.1806354 |  |  | 0 | 0.05169745 | 0.02165896 | 0.1637884 | 0.0812371 | 0.1806354 |  |  | 0 | 0.05169745 | 0.02165896 | 0.1806354 | 0.0812371 | 0.1793676 |  |  | 0 | 0.05169745 | 0.02165896 | 0.0812371 | 0.1793676 | 0 |  |  | 0 | 0 | 0.02165896 | 0.0812371 | 0 | 0 |  |  | 0 | 0.05169745 | 0.02165896 | 0.0812371 | 0 | 0
|  | 0 | 0 | 0 | 0 | 0.08865761 | 0 |  |  | 0 | 0 | 0 | 0 | 0 | 0.08865761 |  |  | 0 | 0 | 0 | 0 | 0 | 0.08865761 |  |  | 0 | 0 | 0 | 0.08865761 | 0 | 0.1760708 |  |  | 0 | 0 | 0 | 0 | 0.1760708 | 1 |  |  | 0 | 1 | 0 | 0 | 0 | 0.1607517 |  |  | 0 | 0 | 0 | 0 | 0.1607517 | 1
|  | 0 | 0 | 0 | 0 | 0 | 0.1150828 |  |  | 0 | 0 | 0 | 0.2186949 | 0.1150828 | 0 |  |  | 0 | 0 | 0 | 0.2186949 | 0.3254103 | 0 |  |  | 0 | 0 | 0 | 0 | 0.3254103 | 0 |  |  | 0 | 0 | 0 | 0.3254103 | 0 | 0 |  |  | 0 | 0 | 0 | 0.3254103 | 0.7907295 | 0.2186593 |  |  | 0 | 0 | 0 | 0.3254103 | 0.2186593 | 0
|  | 1 | 0.2740288 | 0.3061494 | 0.2857413 | 0.382992 | 0.3807156 |  |  | 1 | 0.2740288 | 0.3061494 | 0.3472722 | 0.3807156 | 0.382992 |  |  | 1 | 0.2740288 | 0.3061494 | 0.3472722 | 0.4593145 | 0.382992 |  |  | 1 | 0.2740288 | 0.3061494 | 0.382992 | 0.4593145 | 0.348612 |  |  | 1 | 0.2740288 | 0.3061494 | 0.4593145 | 0.348612 | 0 |  |  | 1 | 0 | 0.3061494 | 0.4593145 | 0.2092705 | 0.4340197 |  |  | 1 | 0.2740288 | 0.3061494 | 0.4593145 | 0.4340197 | 0
|  | 1 | 1 | 1 | 1 | 1 | 1 |  |  | 1 | 1 | 1 | 1 | 1 | 1 |  |  | 1 | 1 | 1 | 1 | 1 | 1 |  |  | 1 | 1 | 1 | 1 | 1 | 1 |  |  | 1 | 1 | 1 | 1 | 1 | 1 |  |  | 1 | 1 | 1 | 1 | 1 | 1 |  |  | 1 | 1 | 1 | 1 | 1 | 1
| -22.47699 | -0.6960577 | -0.06996113 | 0.08834373 | -1.769959 | -1.433548 | 1 |  | 23.30976 | -0.8154996 | 0.1752872 | -0.5028797 | -0.09692084 | -0.2035808 | 1 |  | -30.71423 | -0.5889719 | -0.289839 | 0.6184061 | -3.269924 | -1.323275 | 1 |  | 3.117171 | -0.8154996 | 0.1752872 | -0.5028797 | -0.09692084 | -0.9500437 | 1 |  | 4.417625 | -0.829915 | 0.2048862 | -0.5742343 | 0 | -0.9262926 | 1 |  | 41.47383 | 5.514919 | -9.044974 | -13.69328 | 0 | -0.264655 | 1 |  | -9.008682 | -0.4530553 | -0.5689147 | 1.291178 | 0 | -1.547214 | 1
| 72.21203 | -5.861746 | 8.753341 | 9.671656 | 3.284251 | 2.414482 | 0 |  | -100.637 | -5.410843 | 7.827507 | 11.90358 | -3.031616 | -2.228753 | 0 |  | 6.897802 | -5.861746 | 8.753341 | 9.671656 | 3.284251 | -1.201448e-15 | 0 |  | -60.44363 | -5.410843 | 7.827507 | 11.90358 | -3.031616 | -0.7429176 | 0 |  | -19.76633 | -5.861746 | 8.753341 | 9.671656 | 0 | 4.505431e-16 | 0 |  | 18.14965 | 2.974674 | -4.442079 | -4.908099 | 1 | 1.362271e-16 | 0 |  | -43.86271 | -5.185391 | 7.36459 | 13.01954 | 0 | -1.114376 | 0
| -62.45536 | 6.995656 | -6.52913 | -11.54256 | -3.919564 | -2.881546 | 0 |  | 143.83 | 6.457529 | -5.424201 | -14.20623 | 3.618059 | 2.659888 | 0 |  | 15.49341 | 6.995656 | -6.52913 | -11.54256 | -3.919564 | 1.256457e-15 | 0 |  | 95.86153 | 6.457529 | -5.424201 | -14.20623 | 3.618059 | 0.8866294 | 0 |  | 47.31552 | 6.995656 | -6.52913 | -11.54256 | 0 | -6.282285e-16 | 0 |  | 47.31552 | 6.995656 | -6.52913 | -11.54256 | 0 | 2.193708e-16 | 0 |  | 47.31552 | 6.995656 | -6.52913 | -11.54256 | 0 | 7.852857e-16 | 0
| -215.4932 | 0.5621474 | -1.15425 | 2.782565 | -7.874075 | -5.788782 | 0 |  | 327.3439 | -0.8539275 | 1.753358 | -4.226843 | 11.96108 | 8.793424 | 0 |  | -207.2398 | 1.387632 | -2.849206 | 6.86862 | -19.43675 | -2.28629 | 0 |  | -139.7011 | 1.548572 | -3.179661 | 7.665251 | -10.41171 | -2.551457 | 0 |  | 83.129 | 0 | 0 | 0 | 0 | 3.073044 | 0 |  | 4.101119 | -1.865141 | 1.740759 | 15.38706 | 0 | -1.129172e-16 | 0 |  | 32.01436 | 1.434724 | -2.945899 | 7.101719 | 0 | 0.7091639 | 0
| 91.57461 | 0 | 0 | 0 | 11.27935 | 0 | 0 |  | -387.0032 | 1.622741 | -3.331951 | 8.032379 | -22.72995 | -8.020979 | 0 |  | 222.4063 | -0.9325706 | 1.914835 | -4.616117 | 13.06264 | 4.609565 | 0 |  | 83.129 | 0 | 0 | 0 | 0 | 3.073044 | 0 |  | -30.09533 | 0.8447383 | -1.73449 | 4.181358 | 0 | -1.391808 | 0 |  | 49.77779 | 5.884664 | -8.357737 | -14.77528 | 0 | 1.264655 | 0 |  | 76.06915 | -2.135166 | 4.384107 | -10.56883 | 0 | 3.517942 | 0
| 235.057 | 0 | 0 | 0 | 0 | 8.689394 | 0 |  | 91.57461 | 0 | 0 | 0 | 11.27935 | 0 | 0 |  | 91.57461 | 0 | 0 | 0 | 11.27935 | 0 | 0 |  | 116.4552 | -0.7797585 | 1.601068 | -3.859715 | 10.92218 | 1.284746 | 0 |  | 13.41769 | -0.1487337 | 0.3053929 | -0.7362148 | 1 | 0.2450566 | 0 |  | -62.39974 | -18.50477 | 27.63316 | 30.53216 | 0 | -8.474378e-16 | 0 |  | -4.109462 | 0.3432316 | -0.7047529 | 1.698957 | 1 | -0.5655153 | 0
| 98.41817 | [7 empty] | 98.41817 | [7 empty] | 98.41817 | [7 empty] | 98.41817 | [7 empty] | 98.41817 | [7 empty] | 98.41817 | [7 empty] | 98.41817
"4" | 21 | water | C1.3A0.1SH3 | strätlingite | Hydrogarnet | Hemicarbonate | Hemisulphate |  | 22 | water | C1.3A0.1SH3 | strätlingite | monosulphate | Hemisulphate | Hemicarbonate |  | 23 | water | C1.3A0.1SH3 | strätlingite | monosulphate | ettringite | Hemicarbonate |  | 24 | water | C1.3A0.1SH3 | strätlingite | Hemicarbonate | ettringite | monocarbonate |  | 25 | water | C1.3A0.1SH3 | strätlingite | ettringite | monocarbonate | calcite |  | 26 | water | calcite | strätlingite | ettringite | gypsum | thaumasite |  | 27 | water | C1.3A0.1SH3 | strätlingite | ettringite | thaumasite | calcite
|  | 0 | 0.3696282 | 0.268106 | 0.4447232 | 0.347715 | 0.3318223 |  |  | 0 | 0.3696282 | 0.268106 | 0.2702445 | 0.3318223 | 0.347715 |  |  | 0 | 0.3696282 | 0.268106 | 0.2702445 | 0.1340381 | 0.347715 |  |  | 0 | 0.3696282 | 0.268106 | 0.347715 | 0.1340381 | 0.2959496 |  |  | 0 | 0.3696282 | 0.268106 | 0.1340381 | 0.2959496 | 0 |  |  | 0 | 0 | 0.268106 | 0.1340381 | 0 | 0.09006686 |  |  | 0 | 0.3696282 | 0.268106 | 0.1340381 | 0.09006686 | 0
|  | 0 | 0.3046456 | 0.1436315 | 0 | 0 | 0 |  |  | 0 | 0.3046456 | 0.1436315 | 0 | 0 | 0 |  |  | 0 | 0.3046456 | 0.1436315 | 0 | 0 | 0 |  |  | 0 | 0.3046456 | 0.1436315 | 0 | 0 | 0 |  |  | 0 | 0.3046456 | 0.1436315 | 0 | 0 | 0 |  |  | 0 | 0 | 0.1436315 | 0 | 0 | 0.09650241 |  |  | 0 | 0.3046456 | 0.1436315 | 0 | 0.09650241 | 0
|  | 0 | 0.05169745 | 0.2437384 | 0.2695355 | 0.1806354 | 0.1723792 |  |  | 0 | 0.05169745 | 0.2437384 | 0.1637884 | 0.1723792 | 0.1806354 |  |  | 0 | 0.05169745 | 0.2437384 | 0.1637884 | 0.0812371 | 0.1806354 |  |  | 0 | 0.05169745 | 0.2437384 | 0.1806354 | 0.0812371 | 0.1793676 |  |  | 0 | 0.05169745 | 0.2437384 | 0.0812371 | 0.1793676 | 0 |  |  | 0 | 0 | 0.2437384 | 0.0812371 | 0 | 0 |  |  | 0 | 0.05169745 | 0.2437384 | 0.0812371 | 0 | 0
|  | 0 | 0 | 0 | 0 | 0.08865761 | 0 |  |  | 0 | 0 | 0 | 0 | 0 | 0.08865761 |  |  | 0 | 0 | 0 | 0 | 0 | 0.08865761 |  |  | 0 | 0 | 0 | 0.08865761 | 0 | 0.1760708 |  |  | 0 | 0 | 0 | 0 | 0.1760708 | 1 |  |  | 0 | 1 | 0 | 0 | 0 | 0.1607517 |  |  | 0 | 0 | 0 | 0 | 0.1607517 | 1
|  | 0 | 0 | 0 | 0 | 0 | 0.1150828 |  |  | 0 | 0 | 0 | 0.2186949 | 0.1150828 | 0 |  |  | 0 | 0 | 0 | 0.2186949 | 0.3254103 | 0 |  |  | 0 | 0 | 0 | 0 | 0.3254103 | 0 |  |  | 0 | 0 | 0 | 0.3254103 | 0 | 0 |  |  | 0 | 0 | 0 | 0.3254103 | 0.7907295 | 0.2186593 |  |  | 0 | 0 | 0 | 0.3254103 | 0.2186593 | 0
|  | 1 | 0.2740288 | 0.3445241 | 0.2857413 | 0.382992 | 0.3807156 |  |  | 1 | 0.2740288 | 0.3445241 | 0.3472722 | 0.3807156 | 0.382992 |  |  | 1 | 0.2740288 | 0.3445241 | 0.3472722 | 0.4593145 | 0.382992 |  |  | 1 | 0.2740288 | 0.3445241 | 0.382992 | 0.4593145 | 0.348612 |  |  | 1 | 0.2740288 | 0.3445241 | 0.4593145 | 0.348612 | 0 |  |  | 1 | 0 | 0.3445241 | 0.4593145 | 0.2092705 | 0.4340197 |  |  | 1 | 0.2740288 | 0.3445241 | 0.4593145 | 0.4340197 | 0
|  | 1 | 1 | 1 | 1 | 1 | 1 |  |  | 1 | 1 | 1 | 1 | 1 | 1 |  |  | 1 | 1 | 1 | 1 | 1 | 1 |  |  | 1 | 1 | 1 | 1 | 1 | 1 |  |  | 1 | 1 | 1 | 1 | 1 | 1 |  |  | 1 | 1 | 1 | 1 | 1 | 1 |  |  | 1 | 1 | 1 | 1 | 1 | 1
| -28.11759 | -0.06425148 | -0.6596335 | -0.9541123 | -2.123951 | -1.693792 | 1 |  | 24.94204 | -0.7422154 | 0.1137299 | -0.6641012 | -0.05586078 | -0.1733947 | 1 |  | -28.27143 | 0.5140118 | -1.319267 | -1.201475 | -3.88791 | -1.323275 | 1 |  | 4.205069 | -0.7422154 | 0.1137299 | -0.6641012 | -0.05586078 | -0.9399817 | 1 |  | 4.707337 | -0.7870806 | 0.1649084 | -0.6449093 | 0 | -0.9262926 | 1 |  | -29.5057 | -4.97949 | 0.7495835 | 3.622093 | 0 | -0.264655 | 1 |  | 2.496241 | 1.247961 | -2.156494 | -1.515435 | 0 | -1.547214 | 1
| 4.180288 | 1.758524 | 1.641251 | -2.901497 | -0.9852753 | -0.7243447 | 0 |  | 46.89234 | 1.212775 | 2.263795 | -2.668043 | 0.6795002 | 0.4995481 | 0 |  | 23.77456 | 1.758524 | 1.641251 | -2.901497 | -0.9852753 | 0 | 0 |  | 37.88348 | 1.212775 | 2.263795 | -2.668043 | 0.6795002 | 0.166516 | 0 |  | 31.7738 | 1.758524 | 1.641251 | -2.901497 | 0 | 0 | 0 |  | -8.005538 | -0.8924023 | -0.8328898 | 1.47243 | 1 | 0 | 0 |  | 27.80551 | 5.410843 | -2.525002 | -4.463841 | 0 | -1.114376 | 0
| 33.29927 | -3.729868 | 3.481131 | 6.154139 | 2.089791 | 1.536351 | 0 |  | -57.29393 | -2.572323 | 2.160702 | 5.658979 | -1.441235 | -1.059553 | 0 |  | -8.26061 | -3.729868 | 3.481131 | 6.154139 | 2.089791 | -8.074734e-16 | 0 |  | -38.18594 | -2.572323 | 2.160702 | 5.658979 | -1.441235 | -0.3531842 | 0 |  | -25.22717 | -3.729868 | 3.481131 | 6.154139 | 0 | 1.345789e-16 | 0 |  | -25.22717 | -3.729868 | 3.481131 | 6.154139 | 0 | 0 | 0 |  | -25.22717 | -3.729868 | 3.481131 | 6.154139 | 0 | -1.009342e-16 | 0
| -237.5755 | 3.035596 | -3.462749 | -1.29853 | -9.259912 | -6.807608 | 0 |  | 269.6289 | -3.445156 | 3.92994 | 1.473727 | 10.50925 | 7.726084 | 0 |  | -193.7176 | 7.493214 | -8.547619 | -3.205356 | -22.85762 | -2.28629 | 0 |  | -69.94308 | 6.247685 | -7.126826 | -2.672559 | -7.77886 | -1.906261 | 0 |  | 83.129 | 0 | 0 | 0 | 0 | 3.073044 | 0 |  | 92.40604 | 11.19085 | -10.44455 | -6.154823 | 0 | 0 | 0 |  | 74.71124 | 7.74751 | -8.837698 | -3.314135 | 0 | 0.7091639 | 0
| 91.57461 | 0 | 0 | 0 | 11.27935 | 0 | 0 |  | -277.3258 | 6.546919 | -7.468167 | -2.800561 | -19.971 | -5.992685 | 0 |  | 213.3186 | -5.035881 | 5.744504 | 2.154188 | 15.36167 | 4.609565 | 0 |  | 83.129 | 0 | 0 | 0 | 0 | 3.073044 | 0 |  | -4.956215 | 4.561587 | -5.203469 | -1.9513 | 0 | -1.391808 | 0 |  | -31.55521 | -6.140519 | 2.86551 | 5.06581 | 0 | 1.264655 | 0 |  | 12.52736 | -11.5299 | 13.15232 | 4.932119 | 0 | 3.517942 | 0
| 235.057 | 0 | 0 | 0 | 0 | 8.689394 | 0 |  | 91.57461 | 0 | 0 | 0 | 11.27935 | 0 | 0 |  | 91.57461 | 0 | 0 | 0 | 11.27935 | 0 | 0 |  | 81.32965 | -3.145922 | 3.5886 | 1.345724 | 9.596456 | 0.9598673 | 0 |  | 8.991431 | -0.8031621 | 0.9161788 | 0.3435669 | 1 | 0.2450566 | 0 |  | 100.3058 | 5.551432 | 5.181218 | -9.159649 | 0 | 0 | 0 |  | 6.104991 | 1.853451 | -2.114259 | -0.7928467 | 1 | -0.5655153 | 0
| 98.41817 | [7 empty] | 98.41817 | [7 empty] | 98.41817 | [7 empty] | 98.41817 | [7 empty] | 98.41817 | [7 empty] | 98.41817 | [7 empty] | 98.41817
"5" | 21 | water | AH3 | strätlingite | Hydrogarnet | Hemicarbonate | Hemisulphate |  | 22 | water | AH3 | strätlingite | monosulphate | Hemisulphate | Hemicarbonate |  | 23 | water | AH3 | strätlingite | monosulphate | ettringite | Hemicarbonate |  | 24 | water | AH3 | strätlingite | Hemicarbonate | ettringite | monocarbonate |  | 25 | water | AH3 | strätlingite | ettringite | monocarbonate | calcite |  | 26 | water | AH3 | calcite | ettringite | gypsum | thaumasite |  | 27 | water | AH3 | strätlingite | ettringite | thaumasite | calcite
|  | 0 | 0 | 0.268106 | 0.4447232 | 0.347715 | 0.3318223 |  |  | 0 | 0 | 0.268106 | 0.2702445 | 0.3318223 | 0.347715 |  |  | 0 | 0 | 0.268106 | 0.2702445 | 0.1340381 | 0.347715 |  |  | 0 | 0 | 0.268106 | 0.347715 | 0.1340381 | 0.2959496 |  |  | 0 | 0 | 0.268106 | 0.1340381 | 0.2959496 | 0 |  |  | 0 | 0 | 0 | 0.1340381 | 0 | 0.09006686 |  |  | 0 | 0 | 0.268106 | 0.1340381 | 0.09006686 | 0
|  | 0 | 0 | 0.1436315 | 0 | 0 | 0 |  |  | 0 | 0 | 0.1436315 | 0 | 0 | 0 |  |  | 0 | 0 | 0.1436315 | 0 | 0 | 0 |  |  | 0 | 0 | 0.1436315 | 0 | 0 | 0 |  |  | 0 | 0 | 0.1436315 | 0 | 0 | 0 |  |  | 0 | 0 | 0 | 0 | 0 | 0.09650241 |  |  | 0 | 0 | 0.1436315 | 0 | 0.09650241 | 0
|  | 0 | 0.6535681 | 0.2437384 | 0.2695355 | 0.1806354 | 0.1723792 |  |  | 0 | 0.6535681 | 0.2437384 | 0.1637884 | 0.1723792 | 0.1806354 |  |  | 0 | 0.6535681 | 0.2437384 | 0.1637884 | 0.0812371 | 0.1806354 |  |  | 0 | 0.6535681 | 0.2437384 | 0.1806354 | 0.0812371 | 0.1793676 |  |  | 0 | 0.6535681 | 0.2437384 | 0.0812371 | 0.1793676 | 0 |  |  | 0 | 0.6535681 | 0 | 0.0812371 | 0 | 0 |  |  | 0 | 0.6535681 | 0.2437384 | 0.0812371 | 0 | 0
|  | 0 | 0 | 0 | 0 | 0.08865761 | 0 |  |  | 0 | 0 | 0 | 0 | 0 | 0.08865761 |  |  | 0 | 0 | 0 | 0 | 0 | 0.08865761 |  |  | 0 | 0 | 0 | 0.08865761 | 0 | 0.1760708 |  |  | 0 | 0 | 0 | 0 | 0.1760708 | 1 |  |  | 0 | 0 | 1 | 0 | 0 | 0.1607517 |  |  | 0 | 0 | 0 | 0 | 0.1607517 | 1
|  | 0 | 0 | 0 | 0 | 0 | 0.1150828 |  |  | 0 | 0 | 0 | 0.2186949 | 0.1150828 | 0 |  |  | 0 | 0 | 0 | 0.2186949 | 0.3254103 | 0 |  |  | 0 | 0 | 0 | 0 | 0.3254103 | 0 |  |  | 0 | 0 | 0 | 0.3254103 | 0 | 0 |  |  | 0 | 0 | 0 | 0.3254103 | 0.7907295 | 0.2186593 |  |  | 0 | 0 | 0 | 0.3254103 | 0.2186593 | 0
|  | 1 | 0.3464319 | 0.3445241 | 0.2857413 | 0.382992 | 0.3807156 |  |  | 1 | 0.3464319 | 0.3445241 | 0.3472722 | 0.3807156 | 0.382992 |  |  | 1 | 0.3464319 | 0.3445241 | 0.3472722 | 0.4593145 | 0.382992 |  |  | 1 | 0.3464319 | 0.3445241 | 0.382992 | 0.4593145 | 0.348612 |  |  | 1 | 0.3464319 | 0.3445241 | 0.4593145 | 0.348612 | 0 |  |  | 1 | 0.3464319 | 0 | 0.4593145 | 0.2092705 | 0.4340197 |  |  | 1 | 0.3464319 | 0.3445241 | 0.4593145 | 0.4340197 | 0
|  | 1 | 1 | 1 | 1 | 1 | 1 |  |  | 1 | 1 | 1 | 1 | 1 | 1 |  |  | 1 | 1 | 1 | 1 | 1 | 1 |  |  | 1 | 1 | 1 | 1 | 1 | 1 |  |  | 1 | 1 | 1 | 1 | 1 | 1 |  |  | 1 | 1 | 1 | 1 | 1 | 1 |  |  | 1 | 1 | 1 | 1 | 1 | 1
| -28.72853 | -0.3212574 | -0.8995002 | -0.5300624 | -1.979954 | -1.58793 | 1 |  | 22.58623 | -0.8031435 | 0 | -0.5300624 | -0.08999792 | -0.1984913 | 1 |  | -33.77291 | 0.1070858 | -1.699056 | -0.5300624 | -3.659915 | -1.323275 | 1 |  | 2.301856 | -0.8031435 | -2.220446e-16 | -0.5300624 | -0.08999792 | -0.9483472 | 1 |  | 3.449669 | -0.8566864 | 0.09994447 | -0.5300624 | 0 | -0.9262926 | 1 |  | -12.4851 | -2.462973 | -1.599111 | -0.5300624 | 0 | -0.264655 | 1 |  | -3.641698 | 0.0535429 | -1.599111 | -0.5300624 | 0 | -1.301221 | 1
| -2.204414 | -0.9273321 | -0.8654902 | 1.530062 | 0.5195707 | 0.3819727 | 0 |  | -26.89169 | -0.6954991 | -1.298235 | 1.530062 | -0.389678 | -0.2864795 | 0 |  | -12.53717 | -0.9273321 | -0.8654902 | 1.530062 | 0.5195707 | 0 | 0 |  | -21.72532 | -0.6954991 | -1.298235 | 1.530062 | -0.389678 | -0.09549317 | 0 |  | -16.75545 | -0.9273321 | -0.8654902 | 1.530062 | 0 | 0 | 0 |  | -6.272063 | -0.9273321 | 0.8654902 | 1.530062 | 0 | 0 | 0 |  | -9.530842 | -1.854664 | 0.8654902 | 1.530062 | 0 | 0.3819727 | 0
| 42.16576 | 0 | 6.962262 | 0 | 0 | 1.656394e-15 | 0 |  | 42.16576 | 0 | 6.962262 | 0 | 0 | 0 | 0 |  | 42.16576 | -4.140986e-16 | 6.962262 | 0 | -1.656394e-15 | 4.140986e-16 | 0 |  | 42.16576 | -4.140986e-16 | 6.962262 | 0 | 0 | 2.070493e-16 | 0 |  | 42.16576 | 0 | 6.962262 | 0 | 0 | 0 | 0 |  | -1.969725 | 0 | -1.66578 | 0 | 1 | 0 | 0 |  | 13.1073 | 3.729868 | 0 | 0 | 0 | -1.536351 | 0
| -239.4463 | 2.248589 | -4.197271 | 0 | -8.818964 | -6.483436 | 0 |  | 295.5305 | -2.775264 | 5.180375 | 0 | 10.88458 | 8.002016 | 0 |  | -219.9819 | 5.550529 | -10.36075 | 0 | -21.76916 | -2.28629 | 0 |  | -107.8907 | 5.032858 | -9.394453 | 0 | -8.45951 | -2.073059 | 0 |  | 83.129 | 0 | 0 | 0 | 0 | 3.073044 | 0 |  | 67.17606 | 7.460565 | -6.963035 | 0 | 0 | 0 | 0 |  | 54.06731 | 3.730282 | -6.963035 | 0 | 0 | 1.536522 | 0
| 91.57461 | 0 | 0 | 0 | 11.27935 | 0 | 0 |  | -326.5472 | 5.273907 | -9.844402 | 0 | -20.68425 | -6.517045 | 0 |  | 230.9698 | -3.730282 | 6.963035 | 0 | 14.63016 | 4.609565 | 0 |  | 83.129 | 0 | 0 | 0 | 0 | 3.073044 | 0 |  | -26.32457 | 3.378953 | -6.307236 | 0 | 0 | -1.391808 | 0 |  | -10.78934 | -3.070259 | 0 | 0 | 0 | 1.264655 | 0 |  | 43.2498 | -5.551432 | 10.36244 | 0 | 0 | 2.286662 | 0
| 235.057 | 0 | 0 | 0 | 0 | 8.689394 | 0 |  | 91.57461 | 0 | 0 | 0 | 11.27935 | 0 | 0 |  | 91.57461 | 0 | 0 | 0 | 11.27935 | 0 | 0 |  | 100.4376 | -2.534215 | 4.730427 | 0 | 9.939186 | 1.043856 | 0 |  | 12.75377 | -0.5949349 | 1.11052 | 0 | 1 | 0.2450566 | 0 |  | 62.75833 | 0 | 10.36244 | 0 | 0 | 0 | 0 |  | 1.166306 | 0.8924023 | -1.66578 | 0 | 1 | -0.3675849 | 0
| 98.41817 | [7 empty] | 98.41817 | [7 empty] | 98.41817 | [7 empty] | 98.41817 | [7 empty] | 98.41817 | [7 empty] | 98.41817 | [7 empty] | 98.41817
"6" | 26 | water | calcite | Ca-stilbite | AH3 | gypsum | thaumasite | "7" | 26 | water | SiO2 | calcite | AH3 | gypsum | thaumasite | "8" | 26 | water | strätlingite | Ca-stilbite | calcite | gypsum | thaumasite | "9" | 26 | water | SiO2 | Ca-stilbite | calcite | gypsum | thaumasite | "10" | 26 | water | SiO2 | calcite | C0.67A0.05SH1.8 | gypsum | thaumasite | "11" | 26 | water | calcite | strätlingite | C0.67A0.05SH1.8 | gypsum | thaumasite | "12" | 26 | water | calcite | C0.67SH1.8 | C0.67A0.05SH1.8 | gypsum | thaumasite | "13" | 26 | water | C1.3A0.1SH3 | C1.75A0.05SH4.3 | calcite | gypsum | thaumasite | "14" | 26 | water | C1.3A0.1SH3 | C0.67SH1.8 | calcite | gypsum | thaumasite
|  | 0 | 0 | 0.08892148 | 0 | 0 | 0.09006686 |  |  | 0 | 0 | 0 | 0 | 0 | 0.09006686 |  |  | 0 | 0.268106 | 0.08892148 | 0 | 0 | 0.09006686 |  |  | 0 | 0 | 0.08892148 | 0 | 0 | 0.09006686 |  |  | 0 | 0 | 0 | 0.2697466 | 0 | 0.09006686 |  |  | 0 | 0 | 0.268106 | 0.2697466 | 0 | 0.09006686 |  |  | 0 | 0 | 0.2800475 | 0.2697466 | 0 | 0.09006686 |  |  | 0 | 0.3696282 | 0.4169254 | 0 | 0 | 0.09006686 |  |  | 0 | 0.3696282 | 0.2800475 | 0 | 0 | 0.09006686
|  | 0 | 0 | 0.5716511 | 0 | 0 | 0.09650241 |  |  | 0 | 1 | 0 | 0 | 0 | 0.09650241 |  |  | 0 | 0.1436315 | 0.5716511 | 0 | 0 | 0.09650241 |  |  | 0 | 1 | 0.5716511 | 0 | 0 | 0.09650241 |  |  | 0 | 1 | 0 | 0.4335095 | 0 | 0.09650241 |  |  | 0 | 0 | 0.1436315 | 0.4335095 | 0 | 0.09650241 |  |  | 0 | 0 | 0.4500641 | 0.4335095 | 0 | 0.09650241 |  |  | 0 | 0.3046456 | 0.2552663 | 0 | 0 | 0.09650241 |  |  | 0 | 0.3046456 | 0.4500641 | 0 | 0 | 0.09650241
|  | 0 | 0 | 0.1616792 | 0.6535681 | 0 | 0 |  |  | 0 | 0 | 0 | 0.6535681 | 0 | 0 |  |  | 0 | 0.2437384 | 0.1616792 | 0 | 0 | 0 |  |  | 0 | 0 | 0.1616792 | 0 | 0 | 0 |  |  | 0 | 0 | 0 | 0.03678264 | 0 | 0 |  |  | 0 | 0 | 0.2437384 | 0.03678264 | 0 | 0 |  |  | 0 | 0 | 0 | 0.03678264 | 0 | 0 |  |  | 0 | 0.05169745 | 0.02165896 | 0 | 0 | 0 |  |  | 0 | 0.05169745 | 0 | 0 | 0 | 0
|  | 0 | 1 | 0 | 0 | 0 | 0.1607517 |  |  | 0 | 0 | 1 | 0 | 0 | 0.1607517 |  |  | 0 | 0 | 0 | 1 | 0 | 0.1607517 |  |  | 0 | 0 | 0 | 1 | 0 | 0.1607517 |  |  | 0 | 0 | 1 | 0 | 0 | 0.1607517 |  |  | 0 | 1 | 0 | 0 | 0 | 0.1607517 |  |  | 0 | 1 | 0 | 0 | 0 | 0.1607517 |  |  | 0 | 0 | 0 | 1 | 0 | 0.1607517 |  |  | 0 | 0 | 0 | 1 | 0 | 0.1607517
|  | 0 | 0 | 0 | 0 | 0.7907295 | 0.2186593 |  |  | 0 | 0 | 0 | 0 | 0.7907295 | 0.2186593 |  |  | 0 | 0 | 0 | 0 | 0.7907295 | 0.2186593 |  |  | 0 | 0 | 0 | 0 | 0.7907295 | 0.2186593 |  |  | 0 | 0 | 0 | 0 | 0.7907295 | 0.2186593 |  |  | 0 | 0 | 0 | 0 | 0.7907295 | 0.2186593 |  |  | 0 | 0 | 0 | 0 | 0.7907295 | 0.2186593 |  |  | 0 | 0 | 0 | 0 | 0.7907295 | 0.2186593 |  |  | 0 | 0 | 0 | 0 | 0.7907295 | 0.2186593
|  | 1 | 0 | 0.1777482 | 0.3464319 | 0.2092705 | 0.4340197 |  |  | 1 | 0 | 0 | 0.3464319 | 0.2092705 | 0.4340197 |  |  | 1 | 0.3445241 | 0.1777482 | 0 | 0.2092705 | 0.4340197 |  |  | 1 | 0 | 0.1777482 | 0 | 0.2092705 | 0.4340197 |  |  | 1 | 0 | 0 | 0.2599613 | 0.2092705 | 0.4340197 |  |  | 1 | 0 | 0.3445241 | 0.2599613 | 0.2092705 | 0.4340197 |  |  | 1 | 0 | 0.2698885 | 0.2599613 | 0.2092705 | 0.4340197 |  |  | 1 | 0.2740288 | 0.3061494 | 0 | 0.2092705 | 0.4340197 |  |  | 1 | 0.2740288 | 0.2698885 | 0 | 0.2092705 | 0.4340197
|  | 1 | 1 | 1 | 1 | 1 | 1 |  |  | 1 | 1 | 1 | 1 | 1 | 1 |  |  | 1 | 1 | 1 | 1 | 1 | 1 |  |  | 1 | 1 | 1 | 1 | 1 | 1 |  |  | 1 | 1 | 1 | 1 | 1 | 1 |  |  | 1 | 1 | 1 | 1 | 1 | 1 |  |  | 1 | 1 | 1 | 1 | 1 | 1 |  |  | 1 | 1 | 1 | 1 | 1 | 1 |  |  | 1 | 1 | 1 | 1 | 1 | 1
| -33.56931 | -4.804583 | 0.5863409 | -0.5300624 | 0 | -0.264655 | 1 |  | -27.91257 | -4.176346 | 0 | -0.5300624 | 0 | -0.264655 | 1 |  | -17.91236 | -3.575476 | -0.5607995 | 2.849903 | 0 | -0.264655 | 1 |  | -25.56653 | -4.176346 | 0 | 1.197548 | 0 | -0.264655 | 1 |  | 4.800778 | -4.176346 | 0 | 23.55986 | 0 | -0.264655 | 1 |  | -62.78644 | -9.009959 | 4.511268 | 5.838799 | 0 | -0.264655 | 1 |  | -85.05532 | -10.60255 | 5.997658 | 1.446941e-14 | 0 | -0.264655 | 1 |  | 48.89091 | 2.141716 | -5.896724 | 14.135 | 0 | -0.264655 | 1 |  | -37.30569 | -10.60255 | 5.997658 | 35.16256 | 0 | -0.264655 | 1
| -21.25451 | -2.141765 | 0.3331559 | 0 | 1 | 0 | 0 |  | -9.647526 | -1.071453 | 1 | 0 | 0 | 0 | 0 |  | 15.83761 | 1.243289 | -1.160377 | 3.418966 | 0 | 0 | 0 |  | -13.64868 | -1.071453 | 1 | -2.946427 | 0 | 0 | 0 |  | -14.98187 | -1.071453 | 1 | -3.928177 | 0 | 0 | 0 |  | -37.16362 | -4.423596 | 2.462816 | 3.414541 | 1 | 0 | 0 |  | -50.1865 | -5.354949 | 3.332059 | 8.081513e-15 | 1 | 0 | 0 |  | 6.444477 | -2.930873 | 2.735419 | 24.17914 | 0 | 0 | 0 |  | 26.2676 | 0 | -6.007242e-16 | 19.34331 | 0 | 0 | 0
| -20.25192 | -2.249175 | 2.099182 | 0 | 0 | 0 | 0 |  | -18.04038 | -1.784805 | 0 | 0 | 1 | 0 | 0 |  | -15.47674 | -1.874313 | 1.749319 | 1.030848 | 0 | 0 | 0 |  | 8.399154 | 0 | 0 | 6.185089 | 0 | 0 | 0 |  | -0.2660439 | -1.784805 | 0 | 13.08892 | 1 | 0 | 0 |  | 13.60653 | 0.9730937 | -0.9082001 | 3.567571 | 0 | 0 | 0 |  | -99.87487 | -7.142718 | 6.666384 | -26.18674 | 0 | 0 | 0 |  | 47.31552 | 6.995656 | -6.52913 | -11.54256 | 0 | 0 | 0 |  | -48.31018 | -7.142718 | 6.666384 | 11.78521 | 0 | 0 | 0
| 7.08768 | 0.5563993 | -0.5192941 | 1.530062 | 0 | 0 | 0 |  | 2.077776 | 0 | 0 | 1.530062 | 0 | 0 | 0 |  | -12.91809 | -1.487337 | -0.2776299 | 1.799636 | 1 | 0 | 0 |  | -16.70737 | -1.784805 | 0 | 0.9816197 | 1 | 0 | 0 |  | 36.91872 | 0 | 0 | 27.18674 | 0 | 0 | 0 |  | -53.24429 | -6.448158 | 6.018144 | 3.546405 | 0 | 0 | 0 |  | 36.91872 | 0 | 0 | 27.18674 | 0 | 0 | 0 |  | 21.42005 | 1.487337 | -3.053929 | 7.362148 | 1 | 0 | 0 |  | -24.85814 | -5.354949 | 3.332059 | 18.65166 | 1 | 0 | 0
| -16.31835 | -3.684311 | 0.573102 | 0 | 0 | 1.264655 | 0 |  | -10.78934 | -3.070259 | 0 | 0 | 0 | 1.264655 | 0 |  | -1.977861 | -2.558549 | -0.477585 | 3.095773 | 0 | 1.264655 | 0 |  | -8.496266 | -3.070259 | 0 | 1.688603 | 0 | 1.264655 | 0 |  | 19.78646 | -3.070259 | 0 | 22.51584 | 0 | 1.264655 | 0 |  | -43.68555 | -7.609565 | 4.236589 | 5.873767 | 0 | 1.264655 | 0 |  | -66.08779 | -9.211699 | 5.73188 | 1.390199e-14 | 0 | 1.264655 | 0 |  | 57.09134 | 2.558549 | -5.253435 | 12.66453 | 0 | 1.264655 | 0 |  | -22.51741 | -9.211699 | 5.73188 | 32.08498 | 0 | 1.264655 | 0
| 182.7246 | 13.32344 | -2.072487 | 0 | 0 | 0 | 0 |  | 162.7302 | 11.10286 | 0 | 0 | 0 | 0 | 0 |  | 130.8656 | 9.252386 | 1.727073 | -11.19513 | 0 | 0 | 0 |  | 154.4379 | 11.10286 | 0 | -6.106433 | 0 | 0 | 0 |  | 52.16012 | 11.10286 | 0 | -81.42318 | 0 | 0 | 0 |  | 281.6915 | 27.51818 | -15.32062 | -21.24108 | 0 | 0 | 0 |  | 362.7039 | 33.31192 | -20.72798 | -5.027326e-14 | 0 | 0 | 0 |  | -82.74412 | -9.252386 | 18.9978 | -45.79825 | 0 | 0 | 0 |  | 205.142 | 33.31192 | -20.72798 | -116.0277 | 0 | 0 | 0
| 98.41817 | [7 empty] | 98.41817 | [7 empty] | 98.41817 | [7 empty] | 98.41817 | [7 empty] | 98.41817 | [7 empty] | 98.41817 | [7 empty] | 98.41817 | [7 empty] | 98.41817 | [7 empty] | 98.41817
"6" | 27 | water | strätlingite | Ca-stilbite | AH3 | thaumasite | calcite | "7" | 27 | water | SiO2 | Ca-stilbite | AH3 | thaumasite | calcite | "8" | 27 | water | strätlingite | Ca-stilbite | C0.67A0.05SH1.8 | thaumasite | calcite | "9" | 27 | water | SiO2 | Ca-stilbite | C0.67A0.05SH1.8 | thaumasite | calcite | "10" | 27 | water | SiO2 | C0.67SH1.8 | C0.67A0.05SH1.8 | thaumasite | calcite | "11" | 27 | water | C1.3A0.1SH3 | strätlingite | C0.67A0.05SH1.8 | thaumasite | calcite | "12" | 27 | water | C1.3A0.1SH3 | C0.67SH1.8 | C0.67A0.05SH1.8 | thaumasite | calcite | "13" | 27 | water | C1.3A0.1SH3 | C1.75A0.05SH4.3 | C1.75SH4.4 | thaumasite | calcite | "14" | 27 | water | C1.3A0.1SH3 | C0.67SH1.8 | C1.75SH4.4 | thaumasite | calcite
|  | 0 | 0.268106 | 0.08892148 | 0 | 0.09006686 | 0 |  |  | 0 | 0 | 0.08892148 | 0 | 0.09006686 | 0 |  |  | 0 | 0.268106 | 0.08892148 | 0.2697466 | 0.09006686 | 0 |  |  | 0 | 0 | 0.08892148 | 0.2697466 | 0.09006686 | 0 |  |  | 0 | 0 | 0.2800475 | 0.2697466 | 0.09006686 | 0 |  |  | 0 | 0.3696282 | 0.268106 | 0.2697466 | 0.09006686 | 0 |  |  | 0 | 0.3696282 | 0.2800475 | 0.2697466 | 0.09006686 | 0 |  |  | 0 | 0.3696282 | 0.4169254 | 0.4261555 | 0.09006686 | 0 |  |  | 0 | 0.3696282 | 0.2800475 | 0.4261555 | 0.09006686 | 0
|  | 0 | 0.1436315 | 0.5716511 | 0 | 0.09650241 | 0 |  |  | 0 | 1 | 0.5716511 | 0 | 0.09650241 | 0 |  |  | 0 | 0.1436315 | 0.5716511 | 0.4335095 | 0.09650241 | 0 |  |  | 0 | 1 | 0.5716511 | 0.4335095 | 0.09650241 | 0 |  |  | 0 | 1 | 0.4500641 | 0.4335095 | 0.09650241 | 0 |  |  | 0 | 0.3046456 | 0.1436315 | 0.4335095 | 0.09650241 | 0 |  |  | 0 | 0.3046456 | 0.4500641 | 0.4335095 | 0.09650241 | 0 |  |  | 0 | 0.3046456 | 0.2552663 | 0.2609175 | 0.09650241 | 0 |  |  | 0 | 0.3046456 | 0.4500641 | 0.2609175 | 0.09650241 | 0
|  | 0 | 0.2437384 | 0.1616792 | 0.6535681 | 0 | 0 |  |  | 0 | 0 | 0.1616792 | 0.6535681 | 0 | 0 |  |  | 0 | 0.2437384 | 0.1616792 | 0.03678264 | 0 | 0 |  |  | 0 | 0 | 0.1616792 | 0.03678264 | 0 | 0 |  |  | 0 | 0 | 0 | 0.03678264 | 0 | 0 |  |  | 0 | 0.05169745 | 0.2437384 | 0.03678264 | 0 | 0 |  |  | 0 | 0.05169745 | 0 | 0.03678264 | 0 | 0 |  |  | 0 | 0.05169745 | 0.02165896 | 0 | 0 | 0 |  |  | 0 | 0.05169745 | 0 | 0 | 0 | 0
|  | 0 | 0 | 0 | 0 | 0.1607517 | 1 |  |  | 0 | 0 | 0 | 0 | 0.1607517 | 1 |  |  | 0 | 0 | 0 | 0 | 0.1607517 | 1 |  |  | 0 | 0 | 0 | 0 | 0.1607517 | 1 |  |  | 0 | 0 | 0 | 0 | 0.1607517 | 1 |  |  | 0 | 0 | 0 | 0 | 0.1607517 | 1 |  |  | 0 | 0 | 0 | 0 | 0.1607517 | 1 |  |  | 0 | 0 | 0 | 0 | 0.1607517 | 1 |  |  | 0 | 0 | 0 | 0 | 0.1607517 | 1
|  | 0 | 0 | 0 | 0 | 0.2186593 | 0 |  |  | 0 | 0 | 0 | 0 | 0.2186593 | 0 |  |  | 0 | 0 | 0 | 0 | 0.2186593 | 0 |  |  | 0 | 0 | 0 | 0 | 0.2186593 | 0 |  |  | 0 | 0 | 0 | 0 | 0.2186593 | 0 |  |  | 0 | 0 | 0 | 0 | 0.2186593 | 0 |  |  | 0 | 0 | 0 | 0 | 0.2186593 | 0 |  |  | 0 | 0 | 0 | 0 | 0.2186593 | 0 |  |  | 0 | 0 | 0 | 0 | 0.2186593 | 0
|  | 1 | 0.3445241 | 0.1777482 | 0.3464319 | 0.4340197 | 0 |  |  | 1 | 0 | 0.1777482 | 0.3464319 | 0.4340197 | 0 |  |  | 1 | 0.3445241 | 0.1777482 | 0.2599613 | 0.4340197 | 0 |  |  | 1 | 0 | 0.1777482 | 0.2599613 | 0.4340197 | 0 |  |  | 1 | 0 | 0.2698885 | 0.2599613 | 0.4340197 | 0 |  |  | 1 | 0.2740288 | 0.3445241 | 0.2599613 | 0.4340197 | 0 |  |  | 1 | 0.2740288 | 0.2698885 | 0.2599613 | 0.4340197 | 0 |  |  | 1 | 0.2740288 | 0.3061494 | 0.3129271 | 0.4340197 | 0 |  |  | 1 | 0.2740288 | 0.2698885 | 0.3129271 | 0.4340197 | 0
|  | 1 | 1 | 1 | 1 | 1 | 1 |  |  | 1 | 1 | 1 | 1 | 1 | 1 |  |  | 1 | 1 | 1 | 1 | 1 | 1 |  |  | 1 | 1 | 1 | 1 | 1 | 1 |  |  | 1 | 1 | 1 | 1 | 1 | 1 |  |  | 1 | 1 | 1 | 1 | 1 | 1 |  |  | 1 | 1 | 1 | 1 | 1 | 1 |  |  | 1 | 1 | 1 | 1 | 1 | 1 |  |  | 1 | 1 | 1 | 1 | 1 | 1
| -15.75293 | -0.7820509 | -0.03937206 | -0.5300624 | 0 | -1.645406 | 1 |  | -16.874 | -1.035163 | 0 | -0.5300624 | 0 | -1.558524 | 1 |  | -15.78434 | -0.8226846 | -0.04695686 | -0.4808967 | 0 | -1.625321 | 1 |  | -16.44404 | -0.8797925 | 0 | -0.615514 | 0 | -1.622522 | 1 |  | -15.90314 | -0.963724 | 0 | 8.881784e-16 | 0 | -1.58795 | 1 |  | -13.30227 | -0.3903346 | -0.2876656 | -0.8146244 | 0 | -1.697175 | 1 |  | -12.62843 | -0.5072752 | -0.2840203 | 0 | 0 | -1.650615 | 1 |  | -14.82928 | -0.7139053 | -0.03331482 | 1.776357e-15 | 0 | -1.676149 | 1 |  | -12.83824 | -0.5931088 | -0.2306113 | 0.2989644 | 0 | -1.638831 | 1
| 18.02196 | 4.068947 | -0.6329329 | 0 | 0 | -1.396683 | 0 |  | -28.47373 | -6.428718 | 1 | -3.92543e-16 | 0 | 2.206684 | 0 |  | 15.94342 | 1.380155 | -1.134829 | 3.253363 | 0 | -0.06765062 | 0 |  | -14.04918 | -1.216178 | 1 | -2.86683 | 0 | 0.05961303 | 0 |  | -11.52986 | -1.607099 | 1 | 1.776357e-15 | 0 | 0.2206353 | 0 |  | 35.85505 | 6.245575 | -3.477194 | -4.820913 | 0 | -1.03797 | 0 |  | 39.84284 | 5.553525 | -3.455621 | -4.805794e-15 | 0 | -0.762432 | 0 |  | -102.5544 | -7.815661 | 12.76529 | 9.611587e-15 | 0 | -2.414482 | 0 |  | 26.2676 | -6.007242e-16 | 0 | 19.34331 | 0 | 1.50181e-16 | 0
| -14.81814 | -1.022352 | 1.908348 | 0 | 0 | -0.4211121 | 0 |  | 39.51964 | 11.24588 | 0 | 6.866828e-16 | 0 | -4.632233 | 0 |  | -16.21068 | -2.82373 | 1.572098 | 2.179616 | 0 | 0.4692837 | 0 |  | 5.876007 | -0.9117786 | 0 | 6.686555 | 0 | 0.3755661 | 0 |  | -23.01237 | 3.570823 | 0 | -26.18674 | 0 | -1.47084 | 0 |  | 4.017525 | -0.6972107 | 0.02173389 | 4.856866 | 0 | 0.2775926 | 0 |  | -21.66127 | 3.759147 | -0.1171825 | -26.18674 | 0 | -1.496694 | 0 |  | 307.4834 | 18.65508 | -30.46927 | 46.17026 | 0 | 5.763091 | 0 |  | -36.22217 | -2.197607 | 3.589343 | -5.438951 | 0 | -0.678904 | 0
| -0.9775428 | -1.264544 | -0.2360428 | 1.530062 | 0 | 0.6250462 | 0 |  | -7.698561 | -2.781996 | 0 | 1.530062 | 0 | 1.145918 | 0 |  | 2.524949 | 3.26626 | 0.609688 | -3.952083 | 0 | -1.614466 | 0 |  | 11.09056 | 4.007749 | 0 | -2.204211 | 0 | -1.650812 | 0 |  | 36.91872 | 0 | 0 | 27.18674 | 0 | 0 | 0 |  | -40.09696 | -4.15803 | 4.743126 | 1.778671 | 0 | -0.3806029 | 0 |  | -19.07979 | -7.805397 | 4.856824 | 27.18674 | 0 | 1.071587 | 0 |  | -203.6263 | -9.125517 | 18.7373 | -45.17026 | 0 | -4.510615 | 0 |  | 9.266162 | 3.790716 | -2.358732 | -13.20333 | 0 | -0.5204195 | 0
| 123.7131 | 0 | 0 | 0 | 0 | 4.573324 | 0 |  | 123.7131 | 0 | 0 | 0 | 0 | 4.573324 | 0 |  | 123.7131 | 0 | 0 | 0 | 0 | 4.573324 | 0 |  | 123.7131 | 0 | 0 | 0 | 0 | 4.573324 | 0 |  | 123.7131 | 0 | 0 | 0 | 0 | 4.573324 | 0 |  | 123.7131 | 0 | 0 | 0 | 0 | 4.573324 | 0 |  | 123.7131 | 0 | 0 | 0 | 0 | 4.573324 | 0 |  | 123.7131 | 0 | 0 | 0 | 0 | 4.573324 | 0 |  | 123.7131 | 0 | 0 | 0 | 0 | 4.573324 | 0
| -11.76832 | 0 | 0 | 0 | 1 | -0.7351699 | 0 |  | -11.76832 | 0 | 0 | 0 | 1 | -0.7351699 | 0 |  | -11.76832 | 0 | 0 | 0 | 1 | -0.7351699 | 0 |  | -11.76832 | 0 | 0 | 0 | 1 | -0.7351699 | 0 |  | -11.76832 | 0 | 0 | 0 | 1 | -0.7351699 | 0 |  | -11.76832 | 0 | 0 | 0 | 1 | -0.7351699 | 0 |  | -11.76832 | 0 | 0 | 0 | 1 | -0.7351699 | 0 |  | -11.76832 | 0 | 0 | 0 | 1 | -0.7351699 | 0 |  | -11.76832 | 0 | 0 | 0 | 1 | -0.7351699 | 0
| 98.41817 | [7 empty] | 98.41817 | [7 empty] | 98.41817 | [7 empty] | 98.41817 | [7 empty] | 98.41817 | [7 empty] | 98.41817 | [7 empty] | 98.41817 | [7 empty] | 98.41817 | [7 empty] | 98.41817
"6" | 25 | water | strätlingite | Ca-stilbite | AH3 | ettringite | thaumasite | "7" | 25 | water | SiO2 | Ca-stilbite | C0.67A0.05SH1.8 | ettringite | thaumasite | "8" | 25 | water | strätlingite | Ca-stilbite | C0.67A0.05SH1.8 | gypsum | thaumasite | "9" | 25 | water | SiO2 | Ca-stilbite | C0.67A0.05SH1.8 | gypsum | thaumasite | "10" | 25 | water | SiO2 | C0.67SH1.8 | C0.67A0.05SH1.8 | ettringite | thaumasite | "11" | 25 | water | C1.3A0.1SH3 | strätlingite | C0.67A0.05SH1.8 | ettringite | thaumasite | "12" | 25 | water | C1.3A0.1SH3 | C0.67SH1.8 | C0.67A0.05SH1.8 | ettringite | thaumasite | "13" | 25 | water | C1.3A0.1SH3 | C1.75A0.05SH4.3 | C1.75SH4.4 | ettringite | thaumasite | "14" | 25 | water | C1.3A0.1SH3 | C0.67SH1.8 | C1.75SH4.4 | ettringite | thaumasite
|  | 0 | 0.268106 | 0.08892148 | 0 | 0.1340381 | 0.09006686 |  |  | 0 | 0 | 0.08892148 | 0.2697466 | 0.1340381 | 0.09006686 |  |  | 0 | 0.268106 | 0.08892148 | 0.2697466 | 0 | 0.09006686 |  |  | 0 | 0 | 0.08892148 | 0.2697466 | 0 | 0.09006686 |  |  | 0 | 0 | 0.2800475 | 0.2697466 | 0.1340381 | 0.09006686 |  |  | 0 | 0.3696282 | 0.268106 | 0.2697466 | 0.1340381 | 0.09006686 |  |  | 0 | 0.3696282 | 0.2800475 | 0.2697466 | 0.1340381 | 0.09006686 |  |  | 0 | 0.3696282 | 0.4169254 | 0.4261555 | 0.1340381 | 0.09006686 |  |  | 0 | 0.3696282 | 0.2800475 | 0.4261555 | 0.1340381 | 0.09006686
|  | 0 | 0.1436315 | 0.5716511 | 0 | 0 | 0.09650241 |  |  | 0 | 1 | 0.5716511 | 0.4335095 | 0 | 0.09650241 |  |  | 0 | 0.1436315 | 0.5716511 | 0.4335095 | 0 | 0.09650241 |  |  | 0 | 1 | 0.5716511 | 0.4335095 | 0 | 0.09650241 |  |  | 0 | 1 | 0.4500641 | 0.4335095 | 0 | 0.09650241 |  |  | 0 | 0.3046456 | 0.1436315 | 0.4335095 | 0 | 0.09650241 |  |  | 0 | 0.3046456 | 0.4500641 | 0.4335095 | 0 | 0.09650241 |  |  | 0 | 0.3046456 | 0.2552663 | 0.2609175 | 0 | 0.09650241 |  |  | 0 | 0.3046456 | 0.4500641 | 0.2609175 | 0 | 0.09650241
|  | 0 | 0.2437384 | 0.1616792 | 0.6535681 | 0.0812371 | 0 |  |  | 0 | 0 | 0.1616792 | 0.03678264 | 0.0812371 | 0 |  |  | 0 | 0.2437384 | 0.1616792 | 0.03678264 | 0 | 0 |  |  | 0 | 0 | 0.1616792 | 0.03678264 | 0 | 0 |  |  | 0 | 0 | 0 | 0.03678264 | 0.0812371 | 0 |  |  | 0 | 0.05169745 | 0.2437384 | 0.03678264 | 0.0812371 | 0 |  |  | 0 | 0.05169745 | 0 | 0.03678264 | 0.0812371 | 0 |  |  | 0 | 0.05169745 | 0.02165896 | 0 | 0.0812371 | 0 |  |  | 0 | 0.05169745 | 0 | 0 | 0.0812371 | 0
|  | 0 | 0 | 0 | 0 | 0 | 0.1607517 |  |  | 0 | 0 | 0 | 0 | 0 | 0.1607517 |  |  | 0 | 0 | 0 | 0 | 0 | 0.1607517 |  |  | 0 | 0 | 0 | 0 | 0 | 0.1607517 |  |  | 0 | 0 | 0 | 0 | 0 | 0.1607517 |  |  | 0 | 0 | 0 | 0 | 0 | 0.1607517 |  |  | 0 | 0 | 0 | 0 | 0 | 0.1607517 |  |  | 0 | 0 | 0 | 0 | 0 | 0.1607517 |  |  | 0 | 0 | 0 | 0 | 0 | 0.1607517
|  | 0 | 0 | 0 | 0 | 0.3254103 | 0.2186593 |  |  | 0 | 0 | 0 | 0 | 0.3254103 | 0.2186593 |  |  | 0 | 0 | 0 | 0 | 0.7907295 | 0.2186593 |  |  | 0 | 0 | 0 | 0 | 0.7907295 | 0.2186593 |  |  | 0 | 0 | 0 | 0 | 0.3254103 | 0.2186593 |  |  | 0 | 0 | 0 | 0 | 0.3254103 | 0.2186593 |  |  | 0 | 0 | 0 | 0 | 0.3254103 | 0.2186593 |  |  | 0 | 0 | 0 | 0 | 0.3254103 | 0.2186593 |  |  | 0 | 0 | 0 | 0 | 0.3254103 | 0.2186593
|  | 1 | 0.3445241 | 0.1777482 | 0.3464319 | 0.4593145 | 0.4340197 |  |  | 1 | 0 | 0.1777482 | 0.2599613 | 0.4593145 | 0.4340197 |  |  | 1 | 0.3445241 | 0.1777482 | 0.2599613 | 0.2092705 | 0.4340197 |  |  | 1 | 0 | 0.1777482 | 0.2599613 | 0.2092705 | 0.4340197 |  |  | 1 | 0 | 0.2698885 | 0.2599613 | 0.4593145 | 0.4340197 |  |  | 1 | 0.2740288 | 0.3445241 | 0.2599613 | 0.4593145 | 0.4340197 |  |  | 1 | 0.2740288 | 0.2698885 | 0.2599613 | 0.4593145 | 0.4340197 |  |  | 1 | 0.2740288 | 0.3061494 | 0.3129271 | 0.4593145 | 0.4340197 |  |  | 1 | 0.2740288 | 0.2698885 | 0.3129271 | 0.4593145 | 0.4340197
|  | 1 | 1 | 1 | 1 | 1 | 1 |  |  | 1 | 1 | 1 | 1 | 1 | 1 |  |  | 1 | 1 | 1 | 1 | 1 | 1 |  |  | 1 | 1 | 1 | 1 | 1 | 1 |  |  | 1 | 1 | 1 | 1 | 1 | 1 |  |  | 1 | 1 | 1 | 1 | 1 | 1 |  |  | 1 | 1 | 1 | 1 | 1 | 1 |  |  | 1 | 1 | 1 | 1 | 1 | 1 |  |  | 1 | 1 | 1 | 1 | 1 | 1
| -4.733759 | -0.7820509 | -0.03937206 | -0.5300624 | -0.936342 | -0.9570354 | 1 |  | -4.805238 | -0.8797925 | 0 | -0.615514 | -0.9889951 | -0.8954425 | 1 |  | 5.996679 | -0.8226846 | -0.04695686 | -0.4808967 | -1.850819 | -0.264655 | 1 |  | 5.292164 | -0.8797925 | 0 | -0.615514 | -1.847011 | -0.264655 | 1 |  | -6.724069 | -0.963724 | 0 | 8.881784e-16 | -0.779982 | -1.014531 | 1 |  | -2.900062 | -0.3903346 | -0.2876656 | -0.8146244 | -0.8839166 | -1.047346 | 1 |  | -5.455885 | -0.5072752 | -0.2840203 | 0 | -0.6094791 | -1.202544 | 1 |  | -5.885563 | -0.7139053 | -0.03331482 | 1.776357e-15 | -0.7599825 | -1.117432 | 1 |  | -6.483107 | -0.5931088 | -0.2306113 | 0.2989644 | -0.5400208 | -1.241824 | 1
| 13.55045 | 4.068947 | -0.6329329 | 0 | 0.379962 | -1.676019 | 0 |  | 4.472068 | -1.216178 | 1 | -2.86683 | -1.573823 | 1.21664 | 0 |  | 17.02634 | 1.380155 | -1.134829 | 3.253363 | -0.09202039 | 0 | 0 |  | -15.00344 | -1.216178 | 1 | -2.86683 | 0.08108743 | 0 | 0 |  | -4.465115 | -1.607099 | 1 | 1.776357e-15 | -0.6003195 | 0.6619721 | 0 |  | 30.555 | 6.245575 | -3.477194 | -4.820913 | 0.4503667 | -1.369066 | 0 |  | 15.42974 | 5.553525 | -3.455621 | -4.805794e-15 | 2.074477 | -2.287525 | 0 |  | -12.37087 | -7.815661 | 12.76529 | 9.611587e-15 | -7.663252 | 3.21931 | 0 |  | -51.0326 | -6.007242e-16 | 0 | 19.34331 | 6.568502 | -4.828965 | 0
| -1.336142 | -1.022352 | 1.908348 | 0 | -1.145618 | 0.4211121 | 0 |  | -20.84496 | -0.9117786 | 0 | 6.686555 | 2.270586 | -1.2937 | 0 |  | -23.72279 | -2.82373 | 1.572098 | 2.179616 | 0.6383337 | 0 | 0 |  | -0.1359102 | -0.9117786 | 0 | 6.686555 | 0.5108563 | 0 | 0 |  | 81.63569 | 3.570823 | 0 | -26.18674 | -8.892357 | 5.066553 | 0 |  | -15.23805 | -0.6972107 | 0.02173389 | 4.856866 | 1.636222 | -0.9253086 | 0 |  | 82.15892 | 3.759147 | -0.1171825 | -26.18674 | -8.82201 | 4.988981 | 0 |  | -92.2811 | 18.65508 | -30.46927 | 46.17026 | 33.96956 | -19.2103 | 0 |  | 10.8709 | -2.197607 | 3.589343 | -5.438951 | -4.001684 | 2.263013 | 0
| -8.759597 | -1.264544 | -0.2360428 | 1.530062 | 0.6612718 | 0.1388992 | 0 |  | 19.89908 | 4.007749 | 0 | -2.204211 | -0.7484945 | -1.100541 | 0 |  | 28.36871 | 3.26626 | 0.609688 | -3.952083 | -2.196046 | 0 | 0 |  | 37.51612 | 4.007749 | 0 | -2.204211 | -2.245484 | 0 | 0 |  | -71.72556 | 0 | 0 | 27.18674 | 9.231932 | -6.787038 | 0 |  | -13.69593 | -4.15803 | 4.743126 | 1.778671 | -2.243399 | 1.268676 | 0 |  | -93.41183 | -7.805397 | 4.856824 | 27.18674 | 6.316286 | -3.571956 | 0 |  | 109.2585 | -9.125517 | 18.7373 | -45.17026 | -26.58705 | 15.03538 | 0 |  | 45.36575 | 3.790716 | -2.358732 | -13.20333 | -3.067524 | 1.734732 | 0
| 49.1921 | 0 | 0 | 0 | -4.180046 | 3.073044 | 0 |  | 49.1921 | 0 | 0 | 0 | -4.180046 | 3.073044 | 0 |  | 20.24411 | 0 | 0 | 0 | -1.720222 | 1.264655 | 0 |  | 20.24411 | 0 | 0 | 0 | -1.720222 | 1.264655 | 0 |  | 49.1921 | 0 | 0 | 0 | -4.180046 | 3.073044 | 0 |  | 49.1921 | 0 | 0 | 0 | -4.180046 | 3.073044 | 0 |  | 49.1921 | 0 | 0 | 0 | -4.180046 | 3.073044 | 0 |  | 49.1921 | 0 | 0 | 0 | -4.180046 | 3.073044 | 0 |  | 49.1921 | 0 | 0 | 0 | -4.180046 | 3.073044 | 0
| 50.50512 | 0 | 0 | 0 | 6.220772 | 0 | 0 |  | 50.50512 | 0 | 0 | 0 | 6.220772 | 0 | 0 |  | 50.50512 | 0 | 0 | 0 | 6.220772 | 0 | 0 |  | 50.50512 | 0 | 0 | 0 | 6.220772 | 0 | 0 |  | 50.50512 | 0 | 0 | 0 | 6.220772 | 0 | 0 |  | 50.50512 | 0 | 0 | 0 | 6.220772 | 0 | 0 |  | 50.50512 | 0 | 0 | 0 | 6.220772 | 0 | 0 |  | 50.50512 | 0 | 0 | 0 | 6.220772 | 0 | 0 |  | 50.50512 | 0 | 0 | 0 | 6.220772 | 0 | 0
| 98.41817 | [7 empty] | 98.41817 | [7 empty] | 98.41817 | [7 empty] | 98.41817 | [7 empty] | 98.41817 | [7 empty] | 98.41817 | [7 empty] | 98.41817 | [7 empty] | 98.41817 | [7 empty] | 98.41817
(CaSiO3·CaCO3·CaSO4·15H2O
used weigth Relations |  | portlandite | C1.75SH4.4 | C1.75A0.05SH4.3 | C1.3A0.1SH3 | C0.67A0.05SH1.8 | C0.67SH1.8 | strätlingite | Ca-stilbite | SiO2 | AH3 | Hydrogarnet | OH-AFm | Hemicarbonate | monocarbonate | Hemisulphate | monosulphate | ettringite | gypsum | calcite | thaumasite
c | 56.0774 | 0.7568548 | 0.4261555 | 0.4169254 | 0.3696282 | 0.2697466 | 0.2800475 | 0.268106 | 0.08892148 | 0 | 0 | 0.4447232 | 0.4002173 | 0.347715 | 0.2959496 | 0.3318223 | 0.2702445 | 0.1340381 | 0 | 0 | 0.09006686
s | 60.0843 | 0 | 0.2609175 | 0.2552663 | 0.3046456 | 0.4335095 | 0.4500641 | 0.1436315 | 0.5716511 | 1 | 0 | 0 | 0 | 0 | 0 | 0 | 0 | 0 | 0 | 0 | 0.09650241
a | 101.961278 | 0 | 0 | 0.02165896 | 0.05169745 | 0.03678264 | 0 | 0.2437384 | 0.1616792 | 0 | 0.6535681 | 0.2695355 | 0.1819212 | 0.1806354 | 0.1793676 | 0.1723792 | 0.1637884 | 0.0812371 | 0 | 0 | 0
CC | 100.0872 | 0 | 0 | 0 | 0 | 0 | 0 | 0 | 0 | 0 | 0 | 0 | 0 | 0.08865761 | 0.1760708 | 0 | 0 | 0 | 0 | 1 | 0.1607517
CS | 136.1416 | 0 | 0 | 0 | 0 | 0 | 0 | 0 | 0 | 0 | 0 | 0 | 0 | 0 | 0 | 0.1150828 | 0.2186949 | 0.3254103 | 0.7907295 | 0 | 0.2186593
w | 18.01528 | 0.2431452 | 0.3129271 | 0.3061494 | 0.2740288 | 0.2599613 | 0.2698885 | 0.3445241 | 0.1777482 | 0 | 0.3464319 | 0.2857413 | 0.4178615 | 0.382992 | 0.348612 | 0.3807156 | 0.3472722 | 0.4593145 | 0.2092705 | 0 | 0.4340197
|  | 1 | 1 | 1 | 1 | 1 | 1 | 1 | 1 | 1 | 1 | 1 | 1 | 1 | 1 | 1 | 1 | 1 | 1 | 1 | 1
Duncan |  | portlandite | C-S-H HCgel | C-S-H HCgel | CSH 1.1 | C-S-H gel | C-S-H gel | stratlingite | Ca Stilbite | SiO2 | gibbsite | C3AH6 | HAFm | hemicarb | monocarb. | monosulph. | monosulph. | ettringite | gypsum | calcite | calcite
c | 56.0774 | 0.7568 |  | 0.4082 | 0.3445083 | 0.3346 |  | 0.2679 | 0.075 |  | 0 | 0.4444 | 0.4 | 0.3421 | 0.2867 |  | 0.27 | 0.134 | 0 | 0 | 0
s | 60.0843 | 0 |  | 0.2499 | 0.33556 | 0.4114 |  | 0.1435 | 0.618 | 1 | 0 | 0 | 0 | 0 | 0 |  | 0 | 0 | 0 | 0 | 0
a | 101.961278 | 0 |  | 0.017 | 0.03993165 | 0.028 |  | 0.244 | 0.137 |  | 0.654 | 0.2698 | 0.1821 | 0.178 | 0.1741 |  | 0.164 | 0.0813 | 0 | 0 | 0
CC | 100.0872 | 0 |  | 0 | 0 | 0 |  | 0 | 0 |  | 0 | 0 | 0 | 0.0872 | 0.1706 |  | 0 | 0 | 0 | 1 | 1
CS | 136.1416 | 0 |  | 0 | 0 | 0 |  | 0 | 0 |  | 0 | 0 | 0 | 0 | 0 |  | 0.2186 | 0.3254 | 0.7906977 | 0 | 0
w | 18.01528 | 0.2432 |  | 0.3249 | 0.28 | 0.226 |  | 0.3445 | 0.169 |  | 0.346 | 0.2857 | 0.4179 | 0.3927 | 0.3686 |  | 0.3472 | 0.4593 | 0.2093023 | 0 | 0
|  | 1 |  | 1 | 1 | 1 | 0 | 0.9999 | 0.999 | 1 | 1 | 0.9999 | 1 | 1 | 1 | 0 | 0.9998 | 1 | 1 | 1 | 1
|  | portlandite | C1.75SH4.4 | C1.75A0.05SH4.3 | C1.3A0.1SH3 | C0.67A0.05SH1.8 | C0.67SH1.8 | strätlingite | Ca-stilbite | SiO2 | AH3 | Hydrogarnet | OH-AFm | Hemicarbonate | monocarbonate | Hemisulphate | monosulphate | ettringite | gypsum | calcite | thaumasite
c | 56.0774 | 1 | 1.75 | 1.75 | 1.3 | 0.6667 | 0.6667 | 2 | 0.1666667 | 0 | 0 | 3 | 4 | 3.5 | 3 | 3.5 | 3 | 3 | 0 | 0 | 1
s | 60.0843 | 0 | 1 | 1 | 1 | 1 | 1 | 1 | 1 | 1 | 0 | 0 | 0 | 0 | 0 | 0 | 0 | 0 | 0 | 0 | 1
a | 101.961278 | 0 | 0 | 0.05 | 0.1 | 0.05 | 0 | 1 | 0.1666667 | 0 | 1 | 1 | 1 | 1 | 1 | 1 | 1 | 1 | 0 | 0 | 0
CC | 100.0872 | 0 | 0 | 0 | 0 | 0 | 0 | 0 | 0 | 0 | 0 | 0 | 0 | 0.5 | 1 | 0 | 0 | 0 | 0 | 1 | 1
CS | 136.1416 | 0 | 0 | 0 | 0 | 0 | 0 | 0 | 0 | 0 | 0 | 0 | 0 | 0 | 0 | 0.5 | 1 | 3 | 1 | 0 | 1
w | 18.01528 | 1 | 4 | 4 | 3 | 2 | 2 | 8 | 1.037037 | 0 | 3 | 6 | 13 | 12 | 11 | 12.5 | 12 | 32 | 2 | 0 | 15
|  | 74.09268 | 230.28087 | 235.3789339 | 197.2268878 | 138.5997 | 133.5017 | 418.322618 | 105.1066 | 60.0843 | 156.007118 | 378.285158 | 560.469518 | 564.459138 | 568.448758 | 591.493978 | 622.518438 | 1255.107238 | 172.17216 | 100.0872 | 622.6197
[21 empty] | Al2O3 | CaO | SiO2 | Sum (g) | A (%) | B (%) | C (%) | A treka.% | C treka.%
[16 empty] | Al | 26.981539 |  | s gel |  | 0 | 0 | 1 | 1 | 0 | 0 | 100 | 50 | 86.6025
[16 empty] | Ca | 40.078 |  | AH3 |  | 1 | 0 | 0 | 1 | 100 | 0 | 0 | 100 | 0
[16 empty] | Na | 22.989768 |  | ch |  | 0 | 1 | 0 | 1 | 0 | 100 | 0 | 0 | 0
[16 empty] | K | 39.0983 |  | s gel |  | 0 | 0 | 1 | 1 | 0 | 0 | 100 | 50 | 86.6025
[16 empty] | Fe | 55.847 |  | Ca Stilbite |  | 0.1616792 | 0.08892148 | 0.5716511 | 0.8222518 | 19.66298 | 10.81439 | 69.52264 | 54.4243 | 60.20834
[16 empty] | Mg | 24.305 |  | AH3 |  | 1 | 0 | 0 | 1 | 100 | 0 | 0 | 100 | 0
[16 empty] | Si | 28.0855 |  | c2as |  | 101.961278 | 112.1548 | 60.0843 | 274.200378 | 37.18495 | 40.9025 | 21.91255 | 48.14123 | 18.97682
[16 empty] | O | 15.9994 |  | c3a |  | 101.961278 | 168.2322 | 0 | 270.193478 | 37.73639 | 62.26361 | 0 | 37.73639 | 0
[16 empty] | H | 1.00794 |  | c2as |  | 101.961278 | 112.1548 | 60.0843 | 274.200378 | 37.18495 | 40.9025 | 21.91255 | 48.14123 | 18.97682
[16 empty] | S | 32.066 |  | Ca Stilbite |  | 0.1616792 | 0.08892148 | 0.5716511 | 0.8222518 | 19.66298 | 10.81439 | 69.52264 | 54.4243 | 60.20834
[16 empty] | C | 12.011 |  | c-s-h2 | C0.67SA0.05H | 5.0980639 | 37.571858 | 60.0843 | 102.7542219 | 4.961416 | 36.56478 | 58.4738 | 34.19832 | 50.63977
[16 empty] | Sr | 87.62 |  | c2as | strätlingite | 101.961278 | 112.1548 | 60.0843 | 274.200378 | 37.18495 | 40.9025 | 21.91255 | 48.14123 | 18.97682
[16 empty] | Li | 6.941 |  |  | C1.3SA0.1H | 10.1961278 | 72.90062 | 60.0843 | 143.1810478 | 7.121143 | 50.91499 | 41.96386 | 28.10308 | 36.34176
[16 empty] | N | 14.0067 |  | c3a |  | 101.961278 | 168.2322 | 0 | 270.193478 | 37.73639 | 62.26361 | 0 | 37.73639 | 0
[16 empty] | CO2 | 44.0098 |  | c-s-h1 | C1.75SA0.05H | 5.0980639 | 98.13545 | 60.0843 | 163.3178139 | 3.12156 | 60.08864 | 36.7898 | 21.51646 | 31.86089
[19 empty] | ch |  | 0 | 1 | 0 | 1 | 0 | 100 | 0 | 0 | 0
[19 empty] | c-s-h1 | C1.75SH | 0 | 98.13545 | 60.0843 | 158.21975 | 0 | 62.02478 | 37.97522 | 18.98761 | 32.88749
[19 empty] | ch |  | 0 | 1 | 0 | 1 | 0 | 100 | 0 | 0 | 0
[19 empty] | c-s-h1 | C1.75SH | 0 | 98.13545 | 60.0843 | 158.21975 | 0 | 62.02478 | 37.97522 | 18.98761 | 32.88749
[19 empty] | c-s-h1 | C1.75SA0.05H | 5.0980639 | 98.13545 | 60.0843 | 163.3178139 | 3.12156 | 60.08864 | 36.7898 | 21.51646 | 31.86089
[19 empty] | c-s-h1.3 | C1.3SA0.1H | 10.1961278 | 72.90062 | 60.0843 | 143.1810478 | 7.121143 | 50.91499 | 41.96386 | 28.10308 | 36.34176
[19 empty] | c-s-h2 | C0.67SA0.05H | 5.0980639 | 37.571858 | 60.0843 | 102.7542219 | 4.961416 | 36.56478 | 58.4738 | 34.19832 | 50.63977
[19 empty] | c-s-h2 | C0.67SH | 0 | 37.571858 | 60.0843 | 97.656158 | 0 | 38.47362 | 61.52638 | 30.76319 | 53.28338
[19 empty] | c-s-h2 | C0.67SA0.05H | 5.0980639 | 37.571858 | 60.0843 | 102.7542219 | 4.961416 | 36.56478 | 58.4738 | 34.19832 | 50.63977
[19 empty] | s gel |  | 0 | 0 | 1 | 1 | 0 | 0 | 100 | 50 | 86.6025
[19 empty] | c-s-h2 | C0.67SH | 0 | 37.571858 | 60.0843 | 97.656158 | 0 | 38.47362 | 61.52638 | 30.76319 | 53.28338
[19 empty] | c-s-h1.3 | C1.3SA0.1H | 10.1961278 | 72.90062 | 60.0843 | 143.1810478 | 7.121143 | 50.91499 | 41.96386 | 28.10308 | 36.34176
[19 empty] | c-s-h1 | C1.75SH | 0 | 98.13545 | 60.0843 | 158.21975 | 0 | 62.02478 | 37.97522 | 18.98761 | 32.88749
[21 empty] | 1.357968 | 14.6566 | 6.05633 | 22.0709 | 6.152755 | 66.4069 | 27.44035 | 19.87293 | 23.76403
[21 empty] | CC | C3A | CS |  | CC | C3A | CS
[17 empty] | C3A | CS | CC | Sum (g) | A (%) | B (%) | C (%) |  | A (%) | B (%) | C (%) | A treka.% | C treka.%
[16 empty] | C3A | 1 | 0 | 0 | 1 | 0 | 100 | 0 | 27000 | 0 | 100 | 0 | 0 | 0
[16 empty] | CS | 0 | 1 | 0 | 1 | 0 | 0 | 100 | 13600 | 0 | 0 | 100 | 50 | 86.6025
[16 empty] | CC | 0 | 0 | 1 | 1 | 100 | 0 | 0 | 10000 | 100 | 0 | 0 | 100 | 0
[16 empty] | C3A | 1 | 0 | 0 | 1 | 0 | 100 | 0 | 27000 | 0 | 100 | 0 | 0 | 0
[16 empty] | MS0.5 | 1 | 0.5 | 0 | 1.5 | 0 | 66.66667 | 33.33333 | 22533.33 | 0 | 79.88166 | 20.11834 | 10.05917 | 17.42299
[16 empty] | HC | 1 | 0 | 0.5 | 1.5 | 33.33333 | 66.66667 | 0 | 21333.33 | 15.625 | 84.375 | 0 | 15.625 | 0
[16 empty] | MS | 1 | 1 | 0 | 2 | 0 | 50 | 50 | 20300 | 0 | 66.50246 | 33.49754 | 16.74877 | 29.0097
[16 empty] | HC | 1 | 0 | 0.5 | 1.5 | 33.33333 | 66.66667 | 0 | 21333.33 | 15.625 | 84.375 | 0 | 15.625 | 0
[16 empty] | Ett | 1 | 3 | 0 | 4 | 0 | 25 | 75 | 16950 | 0 | 39.82301 | 60.17699 | 30.0885 | 52.11478
[16 empty] | MC | 1 | 0 | 1 | 2 | 50 | 50 | 0 | 18500 | 27.02703 | 72.97297 | 0 | 27.02703 | 0
[16 empty] | CC | 0 | 0 | 1 | 1 | 100 | 0 | 0 | 10000 | 100 | 0 | 0 | 100 | 0
[16 empty] | Ett | 1 | 3 | 0 | 4 | 0 | 25 | 75 | 16950 | 0 | 39.82301 | 60.17699 | 30.0885 | 52.11478
[15 empty] | CSCcCs | Thaumasite | 0 | 1 | 1 | 2 | 50 | 0 | 50 | 11800 | 42.37288 | 0 | 57.62712 | 71.18644 | 49.90653
[21 empty] | 8.118787 | 3.598564 | 27.05103 | 38.76838 | 20.94177 | 9.282213 | 69.77601 | 55.82978 | 60.42777